## Sheet1
NUGGET.WIDTH.1 | MATERIAL.1 | THICKNESS.1 | COATING.EG.1 | COATING.HDG.1 | COATING.WEIGHT.1 | SURFACE.CLASS.1 | MATERIAL.2 | THICKNESS.2 | COATING.EG.2 | COATING.HDG.2 | COATING.WEIGHT.2 | SURFACE.CLASS.2 | WELD.FORCE | WELD.CURRENT | WELD.TIME
3.6 | Material_E | 0.8 | 0 | 0 | 0 | 3 | Material_E | 0.8 | 0 | 0 | 0 | 3 | 674 | 7.3 | 720
4.4 | Material_E | 0.8 | 0 | 0 | 0 | 3 | Material_E | 0.8 | 0 | 0 | 0 | 3 | 674 | 7.3 | 720
4.6 | Material_E | 0.8 | 0 | 0 | 0 | 3 | Material_E | 0.8 | 0 | 0 | 0 | 3 | 674 | 7.3 | 720
4.1 | Material_E | 0.8 | 0 | 0 | 0 | 3 | Material_E | 0.8 | 0 | 0 | 0 | 3 | 674 | 7.6 | 720
5.1 | Material_E | 0.8 | 0 | 0 | 0 | 3 | Material_E | 0.8 | 0 | 0 | 0 | 3 | 674 | 7.6 | 720
5.6 | Material_E | 0.8 | 0 | 0 | 0 | 3 | Material_E | 0.8 | 0 | 0 | 0 | 3 | 674 | 7.6 | 720
2.1 | Material_E | 0.8 | 0 | 0 | 0 | 3 | Material_E | 0.8 | 0 | 0 | 0 | 3 | 674 | 7.9 | 720
4.9 | Material_E | 0.8 | 0 | 0 | 0 | 3 | Material_E | 0.8 | 0 | 0 | 0 | 3 | 674 | 7.9 | 720
5.1 | Material_E | 0.8 | 0 | 0 | 0 | 3 | Material_E | 0.8 | 0 | 0 | 0 | 3 | 674 | 7.9 | 720
4.3 | Material_E | 0.8 | 0 | 0 | 0 | 3 | Material_E | 0.8 | 0 | 0 | 0 | 3 | 674 | 8.2 | 720
5.6 | Material_E | 0.8 | 0 | 0 | 0 | 3 | Material_E | 0.8 | 0 | 0 | 0 | 3 | 674 | 8.2 | 720
6 | Material_E | 0.8 | 0 | 0 | 0 | 3 | Material_E | 0.8 | 0 | 0 | 0 | 3 | 674 | 8.2 | 720
4.2 | Material_E | 0.8 | 0 | 0 | 0 | 3 | Material_E | 0.8 | 0 | 0 | 0 | 3 | 674 | 8.5 | 720
5.6 | Material_E | 0.8 | 0 | 0 | 0 | 3 | Material_E | 0.8 | 0 | 0 | 0 | 3 | 674 | 8.5 | 720
6.1 | Material_E | 0.8 | 0 | 0 | 0 | 3 | Material_E | 0.8 | 0 | 0 | 0 | 3 | 674 | 8.5 | 720
4.4 | Material_E | 0.8 | 0 | 0 | 0 | 3 | Material_E | 0.8 | 0 | 0 | 0 | 3 | 674 | 8.8 | 720
4.8 | Material_E | 0.8 | 0 | 0 | 0 | 3 | Material_E | 0.8 | 0 | 0 | 0 | 3 | 674 | 8.8 | 720
6.2 | Material_E | 0.8 | 0 | 0 | 0 | 3 | Material_E | 0.8 | 0 | 0 | 0 | 3 | 674 | 8.8 | 720
4.4 | Material_A | 1.2 | 0 | 1 | 70 | 1 | Material_A | 1.4 | 0 | 1 | 70 | 1 | 899 | 7.5 | 300
5.8 | Material_A | 1.2 | 0 | 1 | 70 | 1 | Material_A | 1.4 | 0 | 1 | 70 | 1 | 899 | 7.5 | 300
6.3 | Material_A | 1.2 | 0 | 1 | 70 | 1 | Material_A | 1.4 | 0 | 1 | 70 | 1 | 899 | 7.5 | 300
4.9 | Material_A | 1.2 | 0 | 1 | 70 | 1 | Material_A | 1.4 | 0 | 1 | 70 | 1 | 899 | 7.8 | 300
6.3 | Material_A | 1.2 | 0 | 1 | 70 | 1 | Material_A | 1.4 | 0 | 1 | 70 | 1 | 899 | 7.8 | 300
6.5 | Material_A | 1.2 | 0 | 1 | 70 | 1 | Material_A | 1.4 | 0 | 1 | 70 | 1 | 899 | 7.8 | 300
5.4 | Material_A | 1.2 | 0 | 1 | 70 | 1 | Material_A | 1.4 | 0 | 1 | 70 | 1 | 899 | 8.1 | 300
6 | Material_A | 1.2 | 0 | 1 | 70 | 1 | Material_A | 1.4 | 0 | 1 | 70 | 1 | 899 | 8.1 | 300
6.9 | Material_A | 1.2 | 0 | 1 | 70 | 1 | Material_A | 1.4 | 0 | 1 | 70 | 1 | 899 | 8.1 | 300
6.9 | Material_A | 1.2 | 0 | 1 | 70 | 1 | Material_A | 1.4 | 0 | 1 | 70 | 1 | 899 | 8.4 | 300
7 | Material_A | 1.2 | 0 | 1 | 70 | 1 | Material_A | 1.4 | 0 | 1 | 70 | 1 | 899 | 8.4 | 300
7.1 | Material_A | 1.2 | 0 | 1 | 70 | 1 | Material_A | 1.4 | 0 | 1 | 70 | 1 | 899 | 8.4 | 300
7 | Material_A | 1.2 | 0 | 1 | 70 | 1 | Material_A | 1.4 | 0 | 1 | 70 | 1 | 899 | 8.7 | 300
7.2 | Material_A | 1.2 | 0 | 1 | 70 | 1 | Material_A | 1.4 | 0 | 1 | 70 | 1 | 899 | 8.7 | 300
6.5 | Material_A | 1.2 | 0 | 1 | 70 | 1 | Material_A | 1.4 | 0 | 1 | 70 | 1 | 899 | 9 | 300
6.9 | Material_A | 1.2 | 0 | 1 | 70 | 1 | Material_A | 1.4 | 0 | 1 | 70 | 1 | 899 | 9 | 300
6.8 | Material_A | 1.2 | 0 | 1 | 70 | 1 | Material_A | 1.4 | 0 | 1 | 70 | 1 | 899 | 9.3 | 300
6.9 | Material_A | 1.2 | 0 | 1 | 70 | 1 | Material_A | 1.4 | 0 | 1 | 70 | 1 | 899 | 9.3 | 300
6.8 | Material_A | 1.2 | 0 | 1 | 70 | 1 | Material_A | 1.4 | 0 | 1 | 70 | 1 | 899 | 9.6 | 300
7.1 | Material_A | 1.2 | 0 | 1 | 70 | 1 | Material_A | 1.4 | 0 | 1 | 70 | 1 | 899 | 9.6 | 300
4.8 | Material_A | 1.2 | 0 | 1 | 70 | 1 | Material_A | 1.4 | 0 | 1 | 70 | 1 | 899 | 9.9 | 300
5.2 | Material_A | 1.2 | 0 | 1 | 70 | 1 | Material_A | 1.4 | 0 | 1 | 70 | 1 | 899 | 9.9 | 300
6.7 | Material_A | 1.2 | 0 | 1 | 70 | 1 | Material_A | 1.4 | 0 | 1 | 70 | 1 | 899 | 9.9 | 300
6.9 | Material_A | 1.2 | 0 | 1 | 70 | 1 | Material_A | 1.4 | 0 | 1 | 70 | 1 | 899 | 9.9 | 300
7.1 | Material_A | 1.2 | 0 | 1 | 70 | 1 | Material_A | 1.4 | 0 | 1 | 70 | 1 | 899 | 9.9 | 300
3.5 | Material_A | 1.4 | 0 | 1 | 70 | 1 | Material_A | 1.4 | 0 | 1 | 70 | 1 | 499 | 7.5 | 300
4 | Material_A | 1.4 | 0 | 1 | 70 | 1 | Material_A | 1.4 | 0 | 1 | 70 | 1 | 499 | 7.5 | 300
4.4 | Material_A | 1.4 | 0 | 1 | 70 | 1 | Material_A | 1.4 | 0 | 1 | 70 | 1 | 499 | 7.8 | 300
4.5 | Material_A | 1.4 | 0 | 1 | 70 | 1 | Material_A | 1.4 | 0 | 1 | 70 | 1 | 499 | 7.8 | 300
4.8 | Material_A | 1.4 | 0 | 1 | 70 | 1 | Material_A | 1.4 | 0 | 1 | 70 | 1 | 499 | 7.8 | 300
5.1 | Material_A | 1.4 | 0 | 1 | 70 | 1 | Material_A | 1.4 | 0 | 1 | 70 | 1 | 499 | 8.1 | 300
5.9 | Material_A | 1.4 | 0 | 1 | 70 | 1 | Material_A | 1.4 | 0 | 1 | 70 | 1 | 499 | 8.1 | 300
6.6 | Material_A | 1.4 | 0 | 1 | 70 | 1 | Material_A | 1.4 | 0 | 1 | 70 | 1 | 499 | 8.1 | 300
5.1 | Material_A | 1.4 | 0 | 1 | 70 | 1 | Material_A | 1.4 | 0 | 1 | 70 | 1 | 499 | 8.4 | 300
5.2 | Material_A | 1.4 | 0 | 1 | 70 | 1 | Material_A | 1.4 | 0 | 1 | 70 | 1 | 499 | 8.4 | 300
5.4 | Material_A | 1.4 | 0 | 1 | 70 | 1 | Material_A | 1.4 | 0 | 1 | 70 | 1 | 499 | 8.4 | 300
4.5 | Material_A | 1.4 | 0 | 1 | 70 | 1 | Material_A | 1.4 | 0 | 1 | 70 | 1 | 499 | 8.7 | 300
5.2 | Material_A | 1.4 | 0 | 1 | 70 | 1 | Material_A | 1.4 | 0 | 1 | 70 | 1 | 499 | 8.7 | 300
6.8 | Material_A | 1.4 | 0 | 1 | 70 | 1 | Material_A | 1.4 | 0 | 1 | 70 | 1 | 499 | 9 | 300
6.9 | Material_A | 1.4 | 0 | 1 | 70 | 1 | Material_A | 1.4 | 0 | 1 | 70 | 1 | 499 | 9 | 300
7.3 | Material_A | 1.4 | 0 | 1 | 70 | 1 | Material_A | 1.4 | 0 | 1 | 70 | 1 | 499 | 9 | 300
6.8 | Material_A | 1.4 | 0 | 1 | 70 | 1 | Material_A | 1.4 | 0 | 1 | 70 | 1 | 499 | 9.3 | 300
6.9 | Material_A | 1.4 | 0 | 1 | 70 | 1 | Material_A | 1.4 | 0 | 1 | 70 | 1 | 499 | 9.3 | 300
6.6 | Material_A | 1.4 | 0 | 1 | 70 | 1 | Material_A | 1.4 | 0 | 1 | 70 | 1 | 499 | 9.6 | 300
6.9 | Material_A | 1.4 | 0 | 1 | 70 | 1 | Material_A | 1.4 | 0 | 1 | 70 | 1 | 499 | 9.6 | 300
7.4 | Material_A | 1.4 | 0 | 1 | 70 | 1 | Material_A | 1.4 | 0 | 1 | 70 | 1 | 499 | 9.6 | 300
7.9 | Material_A | 1.4 | 0 | 1 | 70 | 1 | Material_A | 1.4 | 0 | 1 | 70 | 1 | 499 | 9.6 | 300
8 | Material_A | 1.4 | 0 | 1 | 70 | 1 | Material_A | 1.4 | 0 | 1 | 70 | 1 | 499 | 9.6 | 300
7.1 | Material_A | 1.4 | 0 | 1 | 70 | 1 | Material_A | 1.4 | 0 | 1 | 70 | 1 | 499 | 9.9 | 300
7.2 | Material_A | 1.4 | 0 | 1 | 70 | 1 | Material_A | 1.4 | 0 | 1 | 70 | 1 | 499 | 9.9 | 300
7.4 | Material_A | 1.4 | 0 | 1 | 70 | 1 | Material_A | 1.4 | 0 | 1 | 70 | 1 | 499 | 9.9 | 300
6.1 | Material_A | 1.4 | 0 | 1 | 70 | 1 | Material_A | 1.4 | 0 | 1 | 70 | 1 | 499 | 10.2 | 300
6.5 | Material_A | 1.4 | 0 | 1 | 70 | 1 | Material_A | 1.4 | 0 | 1 | 70 | 1 | 499 | 10.2 | 300
7.2 | Material_A | 1.4 | 0 | 1 | 70 | 1 | Material_A | 1.4 | 0 | 1 | 70 | 1 | 499 | 10.2 | 300
7.3 | Material_A | 1.4 | 0 | 1 | 70 | 1 | Material_A | 1.4 | 0 | 1 | 70 | 1 | 499 | 10.2 | 300
7.5 | Material_A | 1.4 | 0 | 1 | 70 | 1 | Material_A | 1.4 | 0 | 1 | 70 | 1 | 499 | 10.2 | 300
4.9 | Material_A | 1.4 | 0 | 1 | 70 | 1 | Material_A | 1.4 | 0 | 1 | 70 | 1 | 741 | 8.1 | 300
5.2 | Material_A | 1.4 | 0 | 1 | 70 | 1 | Material_A | 1.4 | 0 | 1 | 70 | 1 | 741 | 8.1 | 300
5.5 | Material_A | 1.4 | 0 | 1 | 70 | 1 | Material_A | 1.4 | 0 | 1 | 70 | 1 | 741 | 8.4 | 300
5.7 | Material_A | 1.4 | 0 | 1 | 70 | 1 | Material_A | 1.4 | 0 | 1 | 70 | 1 | 741 | 8.4 | 300
5.7 | Material_A | 1.4 | 0 | 1 | 70 | 1 | Material_A | 1.4 | 0 | 1 | 70 | 1 | 741 | 8.7 | 300
5.9 | Material_A | 1.4 | 0 | 1 | 70 | 1 | Material_A | 1.4 | 0 | 1 | 70 | 1 | 741 | 8.7 | 300
6 | Material_A | 1.4 | 0 | 1 | 70 | 1 | Material_A | 1.4 | 0 | 1 | 70 | 1 | 741 | 8.7 | 300
5.7 | Material_A | 1.4 | 0 | 1 | 70 | 1 | Material_A | 1.4 | 0 | 1 | 70 | 1 | 741 | 9 | 300
5.8 | Material_A | 1.4 | 0 | 1 | 70 | 1 | Material_A | 1.4 | 0 | 1 | 70 | 1 | 741 | 9 | 300
6.8 | Material_A | 1.4 | 0 | 1 | 70 | 1 | Material_A | 1.4 | 0 | 1 | 70 | 1 | 741 | 9 | 300
6.1 | Material_A | 1.4 | 0 | 1 | 70 | 1 | Material_A | 1.4 | 0 | 1 | 70 | 1 | 741 | 9.3 | 300
6.3 | Material_A | 1.4 | 0 | 1 | 70 | 1 | Material_A | 1.4 | 0 | 1 | 70 | 1 | 741 | 9.3 | 300
6.4 | Material_A | 1.4 | 0 | 1 | 70 | 1 | Material_A | 1.4 | 0 | 1 | 70 | 1 | 741 | 9.3 | 300
6.6 | Material_A | 1.4 | 0 | 1 | 70 | 1 | Material_A | 1.4 | 0 | 1 | 70 | 1 | 741 | 9.3 | 300
7.1 | Material_A | 1.4 | 0 | 1 | 70 | 1 | Material_A | 1.4 | 0 | 1 | 70 | 1 | 741 | 9.3 | 300
6.5 | Material_A | 1.4 | 0 | 1 | 70 | 1 | Material_A | 1.4 | 0 | 1 | 70 | 1 | 741 | 9.6 | 300
6.9 | Material_A | 1.4 | 0 | 1 | 70 | 1 | Material_A | 1.4 | 0 | 1 | 70 | 1 | 741 | 9.6 | 300
7.1 | Material_A | 1.4 | 0 | 1 | 70 | 1 | Material_A | 1.4 | 0 | 1 | 70 | 1 | 741 | 9.6 | 300
6.3 | Material_A | 1.4 | 0 | 1 | 70 | 1 | Material_A | 1.4 | 0 | 1 | 70 | 1 | 741 | 9.8 | 300
6.9 | Material_A | 1.4 | 0 | 1 | 70 | 1 | Material_A | 1.4 | 0 | 1 | 70 | 1 | 741 | 9.8 | 300
7.1 | Material_A | 1.4 | 0 | 1 | 70 | 1 | Material_A | 1.4 | 0 | 1 | 70 | 1 | 741 | 9.8 | 300
6.7 | Material_A | 1.4 | 0 | 1 | 70 | 1 | Material_A | 1.4 | 0 | 1 | 70 | 1 | 741 | 9.9 | 300
7.1 | Material_A | 1.4 | 0 | 1 | 70 | 1 | Material_A | 1.4 | 0 | 1 | 70 | 1 | 741 | 9.9 | 300
6.9 | Material_A | 1.4 | 0 | 1 | 70 | 1 | Material_A | 1.4 | 0 | 1 | 70 | 1 | 741 | 10.2 | 300
7.2 | Material_A | 1.4 | 0 | 1 | 70 | 1 | Material_A | 1.4 | 0 | 1 | 70 | 1 | 741 | 10.2 | 300
7.4 | Material_A | 1.4 | 0 | 1 | 70 | 1 | Material_A | 1.4 | 0 | 1 | 70 | 1 | 741 | 10.2 | 300
7.2 | Material_A | 1.4 | 0 | 1 | 70 | 1 | Material_A | 1.4 | 0 | 1 | 70 | 1 | 741 | 10.3 | 300
7.5 | Material_A | 1.4 | 0 | 1 | 70 | 1 | Material_A | 1.4 | 0 | 1 | 70 | 1 | 741 | 10.3 | 300
7.7 | Material_A | 1.4 | 0 | 1 | 70 | 1 | Material_A | 1.4 | 0 | 1 | 70 | 1 | 741 | 10.3 | 300
7 | Material_A | 1.4 | 0 | 1 | 70 | 1 | Material_A | 1.4 | 0 | 1 | 70 | 1 | 741 | 10.5 | 300
7.4 | Material_A | 1.4 | 0 | 1 | 70 | 1 | Material_A | 1.4 | 0 | 1 | 70 | 1 | 741 | 10.5 | 300
7 | Material_A | 1.4 | 0 | 1 | 70 | 1 | Material_A | 1.4 | 0 | 1 | 70 | 1 | 741 | 10.8 | 300
7.1 | Material_A | 1.4 | 0 | 1 | 70 | 1 | Material_A | 1.4 | 0 | 1 | 70 | 1 | 741 | 10.8 | 300
7.2 | Material_A | 1.4 | 0 | 1 | 70 | 1 | Material_A | 1.4 | 0 | 1 | 70 | 1 | 741 | 10.8 | 300
7.5 | Material_A | 1.4 | 0 | 1 | 70 | 1 | Material_A | 1.4 | 0 | 1 | 70 | 1 | 741 | 10.8 | 300
8 | Material_A | 1.4 | 0 | 1 | 70 | 1 | Material_A | 1.4 | 0 | 1 | 70 | 1 | 741 | 10.8 | 300
7.6 | Material_A | 1.4 | 0 | 1 | 70 | 1 | Material_A | 1.4 | 0 | 1 | 70 | 1 | 741 | 11.1 | 300
7.9 | Material_A | 1.4 | 0 | 1 | 70 | 1 | Material_A | 1.4 | 0 | 1 | 70 | 1 | 741 | 11.1 | 300
7.2 | Material_A | 1.4 | 0 | 1 | 70 | 1 | Material_A | 1.4 | 0 | 1 | 70 | 1 | 741 | 11.3 | 300
7.6 | Material_A | 1.4 | 0 | 1 | 70 | 1 | Material_A | 1.4 | 0 | 1 | 70 | 1 | 741 | 11.3 | 300
7.7 | Material_A | 1.4 | 0 | 1 | 70 | 1 | Material_A | 1.4 | 0 | 1 | 70 | 1 | 741 | 11.3 | 300
8.3 | Material_A | 1.4 | 0 | 1 | 70 | 1 | Material_A | 1.4 | 0 | 1 | 70 | 1 | 741 | 11.4 | 300
8.5 | Material_A | 1.4 | 0 | 1 | 70 | 1 | Material_A | 1.4 | 0 | 1 | 70 | 1 | 741 | 11.4 | 300
6.1 | Material_A | 1.4 | 0 | 1 | 70 | 1 | Material_A | 1.4 | 0 | 1 | 70 | 1 | 741 | 11.7 | 300
8.2 | Material_A | 1.4 | 0 | 1 | 70 | 1 | Material_A | 1.4 | 0 | 1 | 70 | 1 | 741 | 11.7 | 300
8.3 | Material_A | 1.4 | 0 | 1 | 70 | 1 | Material_A | 1.4 | 0 | 1 | 70 | 1 | 741 | 11.7 | 300
7.6 | Material_A | 1.4 | 0 | 1 | 70 | 1 | Material_A | 1.4 | 0 | 1 | 70 | 1 | 741 | 11.8 | 300
8.1 | Material_A | 1.4 | 0 | 1 | 70 | 1 | Material_A | 1.4 | 0 | 1 | 70 | 1 | 741 | 11.8 | 300
8.4 | Material_A | 1.4 | 0 | 1 | 70 | 1 | Material_A | 1.4 | 0 | 1 | 70 | 1 | 741 | 11.8 | 300
5.8 | Material_A | 1.4 | 0 | 1 | 70 | 1 | Material_A | 1.4 | 0 | 1 | 70 | 1 | 741 | 12 | 300
5.9 | Material_A | 1.4 | 0 | 1 | 70 | 1 | Material_A | 1.4 | 0 | 1 | 70 | 1 | 741 | 12 | 300
6.9 | Material_A | 1.4 | 0 | 1 | 70 | 1 | Material_A | 1.4 | 0 | 1 | 70 | 1 | 741 | 12 | 300
5.2 | Material_A | 1.4 | 0 | 1 | 70 | 1 | Material_A | 1.4 | 0 | 1 | 70 | 1 | 899 | 8.7 | 600
5.3 | Material_A | 1.4 | 0 | 1 | 70 | 1 | Material_A | 1.4 | 0 | 1 | 70 | 1 | 899 | 8.7 | 600
5.4 | Material_A | 1.4 | 0 | 1 | 70 | 1 | Material_A | 1.4 | 0 | 1 | 70 | 1 | 899 | 8.7 | 600
5 | Material_A | 1.4 | 0 | 1 | 70 | 1 | Material_A | 1.4 | 0 | 1 | 70 | 1 | 899 | 8.7 | 700
5.7 | Material_A | 1.4 | 0 | 1 | 70 | 1 | Material_A | 1.4 | 0 | 1 | 70 | 1 | 899 | 8.7 | 700
5.9 | Material_A | 1.4 | 0 | 1 | 70 | 1 | Material_A | 1.4 | 0 | 1 | 70 | 1 | 899 | 8.7 | 700
5 | Material_A | 1.4 | 0 | 1 | 70 | 1 | Material_A | 1.4 | 0 | 1 | 70 | 1 | 899 | 9 | 700
5.2 | Material_A | 1.4 | 0 | 1 | 70 | 1 | Material_A | 1.4 | 0 | 1 | 70 | 1 | 899 | 9 | 700
5.5 | Material_A | 1.4 | 0 | 1 | 70 | 1 | Material_A | 1.4 | 0 | 1 | 70 | 1 | 899 | 9 | 700
6 | Material_A | 1.4 | 0 | 1 | 70 | 1 | Material_A | 1.4 | 0 | 1 | 70 | 1 | 899 | 9.2 | 600
6.1 | Material_A | 1.4 | 0 | 1 | 70 | 1 | Material_A | 1.4 | 0 | 1 | 70 | 1 | 899 | 9.2 | 600
6.3 | Material_A | 1.4 | 0 | 1 | 70 | 1 | Material_A | 1.4 | 0 | 1 | 70 | 1 | 899 | 9.2 | 600
6.1 | Material_A | 1.4 | 0 | 1 | 70 | 1 | Material_A | 1.4 | 0 | 1 | 70 | 1 | 899 | 9.3 | 700
6.3 | Material_A | 1.4 | 0 | 1 | 70 | 1 | Material_A | 1.4 | 0 | 1 | 70 | 1 | 899 | 9.3 | 700
6.7 | Material_A | 1.4 | 0 | 1 | 70 | 1 | Material_A | 1.4 | 0 | 1 | 70 | 1 | 899 | 9.3 | 700
5.8 | Material_A | 1.4 | 0 | 1 | 70 | 1 | Material_A | 1.4 | 0 | 1 | 70 | 1 | 899 | 9.6 | 700
6 | Material_A | 1.4 | 0 | 1 | 70 | 1 | Material_A | 1.4 | 0 | 1 | 70 | 1 | 899 | 9.6 | 700
6.1 | Material_A | 1.4 | 0 | 1 | 70 | 1 | Material_A | 1.4 | 0 | 1 | 70 | 1 | 899 | 9.6 | 700
6.1 | Material_A | 1.4 | 0 | 1 | 70 | 1 | Material_A | 1.4 | 0 | 1 | 70 | 1 | 899 | 9.7 | 600
6.5 | Material_A | 1.4 | 0 | 1 | 70 | 1 | Material_A | 1.4 | 0 | 1 | 70 | 1 | 899 | 9.7 | 600
7.2 | Material_A | 1.4 | 0 | 1 | 70 | 1 | Material_A | 1.4 | 0 | 1 | 70 | 1 | 899 | 9.7 | 600
6 | Material_A | 1.4 | 0 | 1 | 70 | 1 | Material_A | 1.4 | 0 | 1 | 70 | 1 | 899 | 9.9 | 700
6.5 | Material_A | 1.4 | 0 | 1 | 70 | 1 | Material_A | 1.4 | 0 | 1 | 70 | 1 | 899 | 9.9 | 700
7.2 | Material_A | 1.4 | 0 | 1 | 70 | 1 | Material_A | 1.4 | 0 | 1 | 70 | 1 | 899 | 9.9 | 700
5.8 | Material_A | 1.4 | 0 | 1 | 70 | 1 | Material_A | 1.4 | 0 | 1 | 70 | 1 | 899 | 10.2 | 600
6.2 | Material_A | 1.4 | 0 | 1 | 70 | 1 | Material_A | 1.4 | 0 | 1 | 70 | 1 | 899 | 10.2 | 600
7 | Material_A | 1.4 | 0 | 1 | 70 | 1 | Material_A | 1.4 | 0 | 1 | 70 | 1 | 899 | 10.2 | 600
6.9 | Material_A | 1.4 | 0 | 1 | 70 | 1 | Material_A | 1.4 | 0 | 1 | 70 | 1 | 899 | 10.2 | 700
7 | Material_A | 1.4 | 0 | 1 | 70 | 1 | Material_A | 1.4 | 0 | 1 | 70 | 1 | 899 | 10.2 | 700
7.1 | Material_A | 1.4 | 0 | 1 | 70 | 1 | Material_A | 1.4 | 0 | 1 | 70 | 1 | 899 | 10.2 | 700
2.6 | Material_A | 1.4 | 0 | 1 | 70 | 1 | Material_A | 1.4 | 0 | 1 | 70 | 1 | 1124 | 7.5 | 300
2.8 | Material_A | 1.4 | 0 | 1 | 70 | 1 | Material_A | 1.4 | 0 | 1 | 70 | 1 | 1124 | 7.5 | 300
6.1 | Material_A | 1.4 | 0 | 1 | 70 | 1 | Material_A | 1.4 | 0 | 1 | 70 | 1 | 1124 | 7.5 | 300
3.9 | Material_A | 1.4 | 0 | 1 | 70 | 1 | Material_A | 1.4 | 0 | 1 | 70 | 1 | 1124 | 7.8 | 300
4.6 | Material_A | 1.4 | 0 | 1 | 70 | 1 | Material_A | 1.4 | 0 | 1 | 70 | 1 | 1124 | 7.8 | 300
4.9 | Material_A | 1.4 | 0 | 1 | 70 | 1 | Material_A | 1.4 | 0 | 1 | 70 | 1 | 1124 | 7.8 | 300
3.7 | Material_A | 1.4 | 0 | 1 | 70 | 1 | Material_A | 1.4 | 0 | 1 | 70 | 1 | 1124 | 8.1 | 300
4.6 | Material_A | 1.4 | 0 | 1 | 70 | 1 | Material_A | 1.4 | 0 | 1 | 70 | 1 | 1124 | 8.1 | 300
4.2 | Material_A | 1.4 | 0 | 1 | 70 | 1 | Material_A | 1.4 | 0 | 1 | 70 | 1 | 1124 | 8.4 | 300
4.7 | Material_A | 1.4 | 0 | 1 | 70 | 1 | Material_A | 1.4 | 0 | 1 | 70 | 1 | 1124 | 8.4 | 300
5 | Material_A | 1.4 | 0 | 1 | 70 | 1 | Material_A | 1.4 | 0 | 1 | 70 | 1 | 1124 | 8.7 | 300
5.1 | Material_A | 1.4 | 0 | 1 | 70 | 1 | Material_A | 1.4 | 0 | 1 | 70 | 1 | 1124 | 8.7 | 300
5.2 | Material_A | 1.4 | 0 | 1 | 70 | 1 | Material_A | 1.4 | 0 | 1 | 70 | 1 | 1124 | 8.7 | 300
4.9 | Material_A | 1.4 | 0 | 1 | 70 | 1 | Material_A | 1.4 | 0 | 1 | 70 | 1 | 1124 | 9 | 300
5 | Material_A | 1.4 | 0 | 1 | 70 | 1 | Material_A | 1.4 | 0 | 1 | 70 | 1 | 1124 | 9 | 300
5.3 | Material_A | 1.4 | 0 | 1 | 70 | 1 | Material_A | 1.4 | 0 | 1 | 70 | 1 | 1124 | 9.3 | 300
5.4 | Material_A | 1.4 | 0 | 1 | 70 | 1 | Material_A | 1.4 | 0 | 1 | 70 | 1 | 1124 | 9.3 | 300
5.6 | Material_A | 1.4 | 0 | 1 | 70 | 1 | Material_A | 1.4 | 0 | 1 | 70 | 1 | 1124 | 9.3 | 300
6 | Material_A | 1.4 | 0 | 1 | 70 | 1 | Material_A | 1.4 | 0 | 1 | 70 | 1 | 1124 | 9.6 | 300
6.3 | Material_A | 1.4 | 0 | 1 | 70 | 1 | Material_A | 1.4 | 0 | 1 | 70 | 1 | 1124 | 9.6 | 300
6.6 | Material_A | 1.4 | 0 | 1 | 70 | 1 | Material_A | 1.4 | 0 | 1 | 70 | 1 | 1124 | 9.6 | 300
6.4 | Material_A | 1.4 | 0 | 1 | 70 | 1 | Material_A | 1.4 | 0 | 1 | 70 | 1 | 1124 | 9.9 | 300
7.1 | Material_A | 1.4 | 0 | 1 | 70 | 1 | Material_A | 1.4 | 0 | 1 | 70 | 1 | 1124 | 9.9 | 300
6.9 | Material_A | 1.4 | 0 | 1 | 70 | 1 | Material_A | 1.4 | 0 | 1 | 70 | 1 | 1124 | 10.2 | 300
7 | Material_A | 1.4 | 0 | 1 | 70 | 1 | Material_A | 1.4 | 0 | 1 | 70 | 1 | 1124 | 10.2 | 300
5.9 | Material_A | 1.4 | 0 | 1 | 70 | 1 | Material_A | 1.4 | 0 | 1 | 70 | 1 | 1124 | 10.5 | 300
6.1 | Material_A | 1.4 | 0 | 1 | 70 | 1 | Material_A | 1.4 | 0 | 1 | 70 | 1 | 1124 | 10.5 | 300
6.3 | Material_A | 1.4 | 0 | 1 | 70 | 1 | Material_A | 1.4 | 0 | 1 | 70 | 1 | 1124 | 10.5 | 300
6.5 | Material_A | 1.4 | 0 | 1 | 70 | 1 | Material_A | 1.4 | 0 | 1 | 70 | 1 | 1124 | 10.5 | 300
0 | Material_A | 1.5 | 0 | 1 | 50 | 1 | Material_B | 1.5 | 0 | 1 | 50 | 1 | 989 | 8.1 | 410
3.2 | Material_A | 1.5 | 0 | 1 | 50 | 1 | Material_B | 1.5 | 0 | 1 | 50 | 1 | 989 | 8.1 | 410
3.6 | Material_A | 1.5 | 0 | 1 | 50 | 1 | Material_B | 1.5 | 0 | 1 | 50 | 1 | 989 | 8.1 | 410
4.7 | Material_A | 1.5 | 0 | 1 | 50 | 1 | Material_B | 1.5 | 0 | 1 | 50 | 1 | 989 | 8.4 | 410
5.2 | Material_A | 1.5 | 0 | 1 | 50 | 1 | Material_B | 1.5 | 0 | 1 | 50 | 1 | 989 | 8.4 | 410
5.6 | Material_A | 1.5 | 0 | 1 | 50 | 1 | Material_B | 1.5 | 0 | 1 | 50 | 1 | 989 | 8.4 | 410
5.1 | Material_A | 1.5 | 0 | 1 | 50 | 1 | Material_B | 1.5 | 0 | 1 | 50 | 1 | 989 | 8.7 | 410
5.3 | Material_A | 1.5 | 0 | 1 | 50 | 1 | Material_B | 1.5 | 0 | 1 | 50 | 1 | 989 | 8.7 | 410
5.6 | Material_A | 1.5 | 0 | 1 | 50 | 1 | Material_B | 1.5 | 0 | 1 | 50 | 1 | 989 | 8.7 | 410
5.5 | Material_A | 1.5 | 0 | 1 | 50 | 1 | Material_B | 1.5 | 0 | 1 | 50 | 1 | 989 | 9 | 410
5.7 | Material_A | 1.5 | 0 | 1 | 50 | 1 | Material_B | 1.5 | 0 | 1 | 50 | 1 | 989 | 9 | 410
5.9 | Material_A | 1.5 | 0 | 1 | 50 | 1 | Material_B | 1.5 | 0 | 1 | 50 | 1 | 989 | 9 | 410
6.5 | Material_A | 1.5 | 0 | 1 | 50 | 1 | Material_B | 1.5 | 0 | 1 | 50 | 1 | 989 | 9.3 | 410
6.7 | Material_A | 1.5 | 0 | 1 | 50 | 1 | Material_B | 1.5 | 0 | 1 | 50 | 1 | 989 | 9.3 | 410
6.6 | Material_A | 1.5 | 0 | 1 | 50 | 1 | Material_B | 1.5 | 0 | 1 | 50 | 1 | 989 | 9.6 | 410
7.1 | Material_A | 1.5 | 0 | 1 | 50 | 1 | Material_B | 1.5 | 0 | 1 | 50 | 1 | 989 | 9.6 | 410
7.2 | Material_A | 1.5 | 0 | 1 | 50 | 1 | Material_B | 1.5 | 0 | 1 | 50 | 1 | 989 | 9.6 | 410
7.1 | Material_A | 1.5 | 0 | 1 | 50 | 1 | Material_B | 1.5 | 0 | 1 | 50 | 1 | 989 | 9.9 | 410
7.3 | Material_A | 1.5 | 0 | 1 | 50 | 1 | Material_B | 1.5 | 0 | 1 | 50 | 1 | 989 | 9.9 | 410
7.4 | Material_A | 1.5 | 0 | 1 | 50 | 1 | Material_B | 1.5 | 0 | 1 | 50 | 1 | 989 | 9.9 | 410
7.3 | Material_A | 1.5 | 0 | 1 | 50 | 1 | Material_B | 1.5 | 0 | 1 | 50 | 1 | 989 | 10.2 | 410
7.4 | Material_A | 1.5 | 0 | 1 | 50 | 1 | Material_B | 1.5 | 0 | 1 | 50 | 1 | 989 | 10.2 | 410
7.5 | Material_A | 1.5 | 0 | 1 | 50 | 1 | Material_B | 1.5 | 0 | 1 | 50 | 1 | 989 | 10.2 | 410
7.4 | Material_A | 1.5 | 0 | 1 | 50 | 1 | Material_B | 1.5 | 0 | 1 | 50 | 1 | 989 | 10.5 | 410
7.7 | Material_A | 1.5 | 0 | 1 | 50 | 1 | Material_B | 1.5 | 0 | 1 | 50 | 1 | 989 | 10.5 | 410
7.8 | Material_A | 1.5 | 0 | 1 | 50 | 1 | Material_B | 1.5 | 0 | 1 | 50 | 1 | 989 | 10.5 | 410
7.6 | Material_A | 1.5 | 0 | 1 | 50 | 1 | Material_B | 1.5 | 0 | 1 | 50 | 1 | 989 | 10.8 | 410
7.8 | Material_A | 1.5 | 0 | 1 | 50 | 1 | Material_B | 1.5 | 0 | 1 | 50 | 1 | 989 | 10.8 | 410
8 | Material_A | 1.5 | 0 | 1 | 50 | 1 | Material_B | 1.5 | 0 | 1 | 50 | 1 | 989 | 10.8 | 410
8.2 | Material_A | 1.5 | 0 | 1 | 50 | 1 | Material_B | 1.5 | 0 | 1 | 50 | 1 | 989 | 11.1 | 410
8.3 | Material_A | 1.5 | 0 | 1 | 50 | 1 | Material_B | 1.5 | 0 | 1 | 50 | 1 | 989 | 11.1 | 410
8.5 | Material_A | 1.5 | 0 | 1 | 50 | 1 | Material_B | 1.5 | 0 | 1 | 50 | 1 | 989 | 11.1 | 410
8.6 | Material_A | 1.5 | 0 | 1 | 50 | 1 | Material_B | 1.5 | 0 | 1 | 50 | 1 | 989 | 11.4 | 410
8.8 | Material_A | 1.5 | 0 | 1 | 50 | 1 | Material_B | 1.5 | 0 | 1 | 50 | 1 | 989 | 11.4 | 410
8.9 | Material_A | 1.5 | 0 | 1 | 50 | 1 | Material_B | 1.5 | 0 | 1 | 50 | 1 | 989 | 11.4 | 410
8.3 | Material_A | 1.5 | 0 | 1 | 50 | 1 | Material_B | 1.5 | 0 | 1 | 50 | 1 | 989 | 11.7 | 410
8.5 | Material_A | 1.5 | 0 | 1 | 50 | 1 | Material_B | 1.5 | 0 | 1 | 50 | 1 | 989 | 11.7 | 410
8.8 | Material_A | 1.5 | 0 | 1 | 50 | 1 | Material_B | 1.5 | 0 | 1 | 50 | 1 | 989 | 11.7 | 410
8.8 | Material_A | 1.5 | 0 | 1 | 50 | 1 | Material_B | 1.5 | 0 | 1 | 50 | 1 | 989 | 12 | 410
8.7 | Material_A | 1.5 | 0 | 1 | 50 | 1 | Material_B | 1.5 | 0 | 1 | 50 | 1 | 989 | 12.3 | 410
8.9 | Material_A | 1.5 | 0 | 1 | 50 | 1 | Material_B | 1.5 | 0 | 1 | 50 | 1 | 989 | 12.3 | 410
9 | Material_A | 1.5 | 0 | 1 | 50 | 1 | Material_B | 1.5 | 0 | 1 | 50 | 1 | 989 | 12.3 | 410
8.9 | Material_A | 1.5 | 0 | 1 | 50 | 1 | Material_B | 1.5 | 0 | 1 | 50 | 1 | 989 | 12.6 | 410
9 | Material_A | 1.5 | 0 | 1 | 50 | 1 | Material_B | 1.5 | 0 | 1 | 50 | 1 | 989 | 12.6 | 410
9.1 | Material_A | 1.5 | 0 | 1 | 50 | 1 | Material_B | 1.5 | 0 | 1 | 50 | 1 | 989 | 12.6 | 410
9 | Material_A | 1.5 | 0 | 1 | 50 | 1 | Material_B | 1.5 | 0 | 1 | 50 | 1 | 989 | 12.9 | 410
9.1 | Material_A | 1.5 | 0 | 1 | 50 | 1 | Material_B | 1.5 | 0 | 1 | 50 | 1 | 989 | 12.9 | 410
9 | Material_A | 1.5 | 0 | 1 | 50 | 1 | Material_B | 1.5 | 0 | 1 | 50 | 1 | 989 | 13.2 | 410
9.2 | Material_A | 1.5 | 0 | 1 | 50 | 1 | Material_B | 1.5 | 0 | 1 | 50 | 1 | 989 | 13.2 | 410
7.1 | Material_A | 1.5 | 0 | 1 | 50 | 1 | Material_B | 1.5 | 0 | 1 | 50 | 1 | 989 | 13.5 | 410
7.3 | Material_A | 1.5 | 0 | 1 | 50 | 1 | Material_B | 1.5 | 0 | 1 | 50 | 1 | 989 | 13.5 | 410
8 | Material_A | 1.5 | 0 | 1 | 50 | 1 | Material_B | 1.5 | 0 | 1 | 50 | 1 | 989 | 13.5 | 410
0 | Material_B | 0.8 | 0 | 1 | 60 | 1 | Material_B | 1 | 0 | 1 | 60 | 1 | 670 | 4.7 | 200.04
0 | Material_B | 0.8 | 0 | 1 | 60 | 1 | Material_B | 1 | 0 | 1 | 60 | 1 | 670 | 5 | 200.04
0 | Material_B | 0.8 | 0 | 1 | 60 | 1 | Material_B | 1 | 0 | 1 | 60 | 1 | 670 | 5.3 | 166.7
0 | Material_B | 0.8 | 0 | 1 | 60 | 1 | Material_B | 1 | 0 | 1 | 60 | 1 | 670 | 5.4 | 200.04
0 | Material_B | 0.8 | 0 | 1 | 60 | 1 | Material_B | 1 | 0 | 1 | 60 | 1 | 670 | 5.6 | 166.7
0 | Material_B | 0.8 | 0 | 1 | 60 | 1 | Material_B | 1 | 0 | 1 | 60 | 1 | 670 | 5.7 | 200.04
0 | Material_B | 0.8 | 0 | 1 | 60 | 1 | Material_B | 1 | 0 | 1 | 60 | 1 | 670 | 5.9 | 166.7
0 | Material_B | 0.8 | 0 | 1 | 60 | 1 | Material_B | 1 | 0 | 1 | 60 | 1 | 670 | 6 | 200.04
0 | Material_B | 0.8 | 0 | 1 | 60 | 1 | Material_B | 1 | 0 | 1 | 60 | 1 | 670 | 6.1 | 233.38
0 | Material_B | 0.8 | 0 | 1 | 60 | 1 | Material_B | 1 | 0 | 1 | 60 | 1 | 670 | 6.2 | 166.7
0 | Material_B | 0.8 | 0 | 1 | 60 | 1 | Material_B | 1 | 0 | 1 | 60 | 1 | 670 | 6.2 | 200.04
0 | Material_B | 0.8 | 0 | 1 | 60 | 1 | Material_B | 1 | 0 | 1 | 60 | 1 | 670 | 6.3 | 200.04
0 | Material_B | 0.8 | 0 | 1 | 60 | 1 | Material_B | 1 | 0 | 1 | 60 | 1 | 670 | 6.5 | 166.7
2.5 | Material_B | 0.8 | 0 | 1 | 60 | 1 | Material_B | 1 | 0 | 1 | 60 | 1 | 670 | 6.5 | 166.7
0 | Material_B | 0.8 | 0 | 1 | 60 | 1 | Material_B | 1 | 0 | 1 | 60 | 1 | 670 | 6.5 | 200.04
2.9 | Material_B | 0.8 | 0 | 1 | 60 | 1 | Material_B | 1 | 0 | 1 | 60 | 1 | 670 | 6.5 | 200.04
3.1 | Material_B | 0.8 | 0 | 1 | 60 | 1 | Material_B | 1 | 0 | 1 | 60 | 1 | 670 | 6.5 | 200.04
0 | Material_B | 0.8 | 0 | 1 | 60 | 1 | Material_B | 1 | 0 | 1 | 60 | 1 | 670 | 6.5 | 233.38
2.9 | Material_B | 0.8 | 0 | 1 | 60 | 1 | Material_B | 1 | 0 | 1 | 60 | 1 | 670 | 6.5 | 233.38
3.8 | Material_B | 0.8 | 0 | 1 | 60 | 1 | Material_B | 1 | 0 | 1 | 60 | 1 | 670 | 6.5 | 233.38
0 | Material_B | 0.8 | 0 | 1 | 60 | 1 | Material_B | 1 | 0 | 1 | 60 | 1 | 670 | 6.6 | 200.04
1.8 | Material_B | 0.8 | 0 | 1 | 60 | 1 | Material_B | 1 | 0 | 1 | 60 | 1 | 670 | 6.6 | 200.04
3.6 | Material_B | 0.8 | 0 | 1 | 60 | 1 | Material_B | 1 | 0 | 1 | 60 | 1 | 670 | 6.6 | 200.04
0 | Material_B | 0.8 | 0 | 1 | 60 | 1 | Material_B | 1 | 0 | 1 | 60 | 1 | 670 | 6.6 | 233.38
3.4 | Material_B | 0.8 | 0 | 1 | 60 | 1 | Material_B | 1 | 0 | 1 | 60 | 1 | 670 | 6.6 | 233.38
0 | Material_B | 0.8 | 0 | 1 | 60 | 1 | Material_B | 1 | 0 | 1 | 60 | 1 | 670 | 6.7 | 166.7
2.9 | Material_B | 0.8 | 0 | 1 | 60 | 1 | Material_B | 1 | 0 | 1 | 60 | 1 | 670 | 6.7 | 166.7
3.6 | Material_B | 0.8 | 0 | 1 | 60 | 1 | Material_B | 1 | 0 | 1 | 60 | 1 | 670 | 6.7 | 166.7
0 | Material_B | 0.8 | 0 | 1 | 60 | 1 | Material_B | 1 | 0 | 1 | 60 | 1 | 670 | 6.7 | 200.04
3.2 | Material_B | 0.8 | 0 | 1 | 60 | 1 | Material_B | 1 | 0 | 1 | 60 | 1 | 670 | 6.7 | 200.04
0 | Material_B | 0.8 | 0 | 1 | 60 | 1 | Material_B | 1 | 0 | 1 | 60 | 1 | 670 | 6.7 | 233.38
3.6 | Material_B | 0.8 | 0 | 1 | 60 | 1 | Material_B | 1 | 0 | 1 | 60 | 1 | 670 | 6.7 | 233.38
3.9 | Material_B | 0.8 | 0 | 1 | 60 | 1 | Material_B | 1 | 0 | 1 | 60 | 1 | 670 | 6.7 | 233.38
0 | Material_B | 0.8 | 0 | 1 | 60 | 1 | Material_B | 1 | 0 | 1 | 60 | 1 | 670 | 6.8 | 233.38
3.3 | Material_B | 0.8 | 0 | 1 | 60 | 1 | Material_B | 1 | 0 | 1 | 60 | 1 | 670 | 6.8 | 233.38
3.7 | Material_B | 0.8 | 0 | 1 | 60 | 1 | Material_B | 1 | 0 | 1 | 60 | 1 | 670 | 6.8 | 233.38
3.8 | Material_B | 0.8 | 0 | 1 | 60 | 1 | Material_B | 1 | 0 | 1 | 60 | 1 | 670 | 6.8 | 233.38
3.9 | Material_B | 0.8 | 0 | 1 | 60 | 1 | Material_B | 1 | 0 | 1 | 60 | 1 | 670 | 6.8 | 233.38
0 | Material_B | 0.8 | 0 | 1 | 60 | 1 | Material_B | 1 | 0 | 1 | 60 | 1 | 670 | 6.9 | 166.7
3.5 | Material_B | 0.8 | 0 | 1 | 60 | 1 | Material_B | 1 | 0 | 1 | 60 | 1 | 670 | 6.9 | 166.7
0 | Material_B | 0.8 | 0 | 1 | 60 | 1 | Material_B | 1 | 0 | 1 | 60 | 1 | 670 | 6.9 | 200.04
2.4 | Material_B | 0.8 | 0 | 1 | 60 | 1 | Material_B | 1 | 0 | 1 | 60 | 1 | 670 | 6.9 | 200.04
3.5 | Material_B | 0.8 | 0 | 1 | 60 | 1 | Material_B | 1 | 0 | 1 | 60 | 1 | 670 | 6.9 | 200.04
4 | Material_B | 0.8 | 0 | 1 | 60 | 1 | Material_B | 1 | 0 | 1 | 60 | 1 | 670 | 6.9 | 200.04
0 | Material_B | 0.8 | 0 | 1 | 60 | 1 | Material_B | 1 | 0 | 1 | 60 | 1 | 670 | 6.9 | 233.38
3.5 | Material_B | 0.8 | 0 | 1 | 60 | 1 | Material_B | 1 | 0 | 1 | 60 | 1 | 670 | 6.9 | 233.38
3.8 | Material_B | 0.8 | 0 | 1 | 60 | 1 | Material_B | 1 | 0 | 1 | 60 | 1 | 670 | 6.9 | 233.38
0 | Material_B | 0.8 | 0 | 1 | 60 | 1 | Material_B | 1 | 0 | 1 | 60 | 1 | 670 | 7 | 200.04
3.8 | Material_B | 0.8 | 0 | 1 | 60 | 1 | Material_B | 1 | 0 | 1 | 60 | 1 | 670 | 7 | 200.04
4.1 | Material_B | 0.8 | 0 | 1 | 60 | 1 | Material_B | 1 | 0 | 1 | 60 | 1 | 670 | 7 | 200.04
0 | Material_B | 0.8 | 0 | 1 | 60 | 1 | Material_B | 1 | 0 | 1 | 60 | 1 | 670 | 7 | 233.38
3.5 | Material_B | 0.8 | 0 | 1 | 60 | 1 | Material_B | 1 | 0 | 1 | 60 | 1 | 670 | 7 | 233.38
4.1 | Material_B | 0.8 | 0 | 1 | 60 | 1 | Material_B | 1 | 0 | 1 | 60 | 1 | 670 | 7 | 233.38
4.3 | Material_B | 0.8 | 0 | 1 | 60 | 1 | Material_B | 1 | 0 | 1 | 60 | 1 | 670 | 7 | 233.38
0 | Material_B | 0.8 | 0 | 1 | 60 | 1 | Material_B | 1 | 0 | 1 | 60 | 1 | 670 | 7.1 | 166.7
3.8 | Material_B | 0.8 | 0 | 1 | 60 | 1 | Material_B | 1 | 0 | 1 | 60 | 1 | 670 | 7.1 | 166.7
0 | Material_B | 0.8 | 0 | 1 | 60 | 1 | Material_B | 1 | 0 | 1 | 60 | 1 | 670 | 7.1 | 233.38
4.1 | Material_B | 0.8 | 0 | 1 | 60 | 1 | Material_B | 1 | 0 | 1 | 60 | 1 | 670 | 7.1 | 233.38
4.3 | Material_B | 0.8 | 0 | 1 | 60 | 1 | Material_B | 1 | 0 | 1 | 60 | 1 | 670 | 7.1 | 233.38
0 | Material_B | 0.8 | 0 | 1 | 60 | 1 | Material_B | 1 | 0 | 1 | 60 | 1 | 670 | 7.2 | 166.7
3.7 | Material_B | 0.8 | 0 | 1 | 60 | 1 | Material_B | 1 | 0 | 1 | 60 | 1 | 670 | 7.2 | 166.7
3.8 | Material_B | 0.8 | 0 | 1 | 60 | 1 | Material_B | 1 | 0 | 1 | 60 | 1 | 670 | 7.2 | 166.7
3.7 | Material_B | 0.8 | 0 | 1 | 60 | 1 | Material_B | 1 | 0 | 1 | 60 | 1 | 670 | 7.2 | 200.04
4 | Material_B | 0.8 | 0 | 1 | 60 | 1 | Material_B | 1 | 0 | 1 | 60 | 1 | 670 | 7.2 | 200.04
0 | Material_B | 0.8 | 0 | 1 | 60 | 1 | Material_B | 1 | 0 | 1 | 60 | 1 | 670 | 7.3 | 200.04
3.8 | Material_B | 0.8 | 0 | 1 | 60 | 1 | Material_B | 1 | 0 | 1 | 60 | 1 | 670 | 7.3 | 200.04
0 | Material_B | 0.8 | 0 | 1 | 60 | 1 | Material_B | 1 | 0 | 1 | 60 | 1 | 670 | 7.4 | 200.04
3.9 | Material_B | 0.8 | 0 | 1 | 60 | 1 | Material_B | 1 | 0 | 1 | 60 | 1 | 670 | 7.4 | 200.04
4.4 | Material_B | 0.8 | 0 | 1 | 60 | 1 | Material_B | 1 | 0 | 1 | 60 | 1 | 670 | 7.4 | 200.04
0 | Material_B | 0.8 | 0 | 1 | 60 | 1 | Material_B | 1 | 0 | 1 | 60 | 1 | 670 | 7.5 | 166.7
4.2 | Material_B | 0.8 | 0 | 1 | 60 | 1 | Material_B | 1 | 0 | 1 | 60 | 1 | 670 | 7.5 | 200.04
4.3 | Material_B | 0.8 | 0 | 1 | 60 | 1 | Material_B | 1 | 0 | 1 | 60 | 1 | 670 | 7.5 | 200.04
4.6 | Material_B | 0.8 | 0 | 1 | 60 | 1 | Material_B | 1 | 0 | 1 | 60 | 1 | 670 | 7.5 | 200.04
0 | Material_B | 0.8 | 0 | 1 | 60 | 1 | Material_B | 1 | 0 | 1 | 60 | 1 | 670 | 7.6 | 166.7
0 | Material_B | 0.8 | 0 | 1 | 60 | 1 | Material_B | 1 | 0 | 1 | 60 | 1 | 670 | 7.6 | 200.04
0 | Material_B | 0.8 | 0 | 1 | 60 | 1 | Material_B | 1 | 0 | 1 | 60 | 1 | 670 | 7.7 | 166.7
0 | Material_B | 0.8 | 0 | 1 | 60 | 1 | Material_B | 1 | 0 | 1 | 60 | 1 | 670 | 7.7 | 200.04
0 | Material_B | 0.8 | 0 | 1 | 60 | 1 | Material_B | 1 | 0 | 1 | 60 | 1 | 670 | 7.9 | 166.7
0 | Material_B | 0.8 | 0 | 1 | 60 | 1 | Material_B | 1 | 0 | 1 | 60 | 1 | 670 | 8 | 200.04
0 | Material_B | 0.8 | 0 | 1 | 60 | 1 | Material_B | 1 | 0 | 1 | 60 | 1 | 670 | 8.3 | 200.04
0 | Material_B | 0.8 | 0 | 1 | 60 | 1 | Material_B | 1 | 0 | 1 | 60 | 1 | 670 | 8.5 | 166.7
0 | Material_B | 0.8 | 0 | 1 | 60 | 1 | Material_B | 1 | 0 | 1 | 60 | 1 | 670 | 8.5 | 200.04
0 | Material_B | 0.8 | 0 | 1 | 60 | 1 | Material_B | 1 | 0 | 1 | 60 | 1 | 670 | 8.6 | 166.7
0 | Material_B | 0.8 | 0 | 1 | 60 | 1 | Material_B | 1 | 0 | 1 | 60 | 1 | 670 | 8.6 | 200.04
0 | Material_B | 0.8 | 0 | 1 | 60 | 1 | Material_B | 1 | 0 | 1 | 60 | 1 | 670 | 8.7 | 166.7
0 | Material_B | 0.8 | 0 | 1 | 60 | 1 | Material_B | 1 | 0 | 1 | 60 | 1 | 670 | 8.7 | 200.04
0 | Material_B | 0.8 | 0 | 1 | 60 | 1 | Material_B | 1 | 0 | 1 | 60 | 1 | 670 | 8.9 | 166.7
0 | Material_B | 0.8 | 0 | 1 | 60 | 1 | Material_B | 1 | 0 | 1 | 60 | 1 | 670 | 8.9 | 200.04
0 | Material_B | 0.8 | 0 | 1 | 60 | 1 | Material_B | 1 | 0 | 1 | 60 | 1 | 670 | 9.1 | 200.04
4.5 | Material_B | 0.8 | 1 | 1 | 50 | 1 | Material_B | 0.8 | 0 | 1 | 50 | 1 | 674 | 7.7 | 720
4.7 | Material_B | 0.8 | 1 | 1 | 50 | 1 | Material_B | 0.8 | 0 | 1 | 50 | 1 | 674 | 7.7 | 720
5 | Material_B | 0.8 | 1 | 1 | 50 | 1 | Material_B | 0.8 | 0 | 1 | 50 | 1 | 674 | 7.7 | 720
4.2 | Material_B | 0.8 | 1 | 1 | 50 | 1 | Material_B | 0.8 | 0 | 1 | 50 | 1 | 674 | 7.9 | 720
4.3 | Material_B | 0.8 | 1 | 1 | 50 | 1 | Material_B | 0.8 | 0 | 1 | 50 | 1 | 674 | 7.9 | 720
4.4 | Material_B | 0.8 | 1 | 1 | 50 | 1 | Material_B | 0.8 | 0 | 1 | 50 | 1 | 674 | 7.9 | 720
5 | Material_B | 0.8 | 1 | 1 | 50 | 1 | Material_B | 0.8 | 0 | 1 | 50 | 1 | 674 | 8 | 720
5.2 | Material_B | 0.8 | 1 | 1 | 50 | 1 | Material_B | 0.8 | 0 | 1 | 50 | 1 | 674 | 8 | 720
5.5 | Material_B | 0.8 | 1 | 1 | 50 | 1 | Material_B | 0.8 | 0 | 1 | 50 | 1 | 674 | 8.3 | 720
5.6 | Material_B | 0.8 | 1 | 1 | 50 | 1 | Material_B | 0.8 | 0 | 1 | 50 | 1 | 674 | 8.3 | 720
5.9 | Material_B | 0.8 | 1 | 1 | 50 | 1 | Material_B | 0.8 | 0 | 1 | 50 | 1 | 674 | 8.3 | 720
4.7 | Material_B | 0.8 | 1 | 1 | 50 | 1 | Material_B | 0.8 | 0 | 1 | 50 | 1 | 674 | 8.6 | 720
5.3 | Material_B | 0.8 | 1 | 1 | 50 | 1 | Material_B | 0.8 | 0 | 1 | 50 | 1 | 674 | 8.6 | 720
5.9 | Material_B | 0.8 | 1 | 1 | 50 | 1 | Material_B | 0.8 | 0 | 1 | 50 | 1 | 674 | 8.6 | 720
6 | Material_B | 1.15 | 0 | 0 | 0 | 3 | Material_B | 1.15 | 0 | 0 | 0 | 3 | 1024 | 8.5 | 400
6.2 | Material_B | 1.15 | 0 | 0 | 0 | 3 | Material_B | 1.15 | 0 | 0 | 0 | 3 | 1024 | 8.5 | 400
6.4 | Material_B | 1.15 | 0 | 0 | 0 | 3 | Material_B | 1.15 | 0 | 0 | 0 | 3 | 1024 | 8.5 | 400
6.4 | Material_B | 1.15 | 0 | 0 | 0 | 3 | Material_B | 1.15 | 0 | 0 | 0 | 3 | 1024 | 8.9 | 400
6.5 | Material_B | 1.15 | 0 | 0 | 0 | 3 | Material_B | 1.15 | 0 | 0 | 0 | 3 | 1024 | 8.9 | 400
6.5 | Material_B | 1.15 | 0 | 0 | 0 | 3 | Material_B | 1.15 | 0 | 0 | 0 | 3 | 1024 | 9.3 | 400
6.6 | Material_B | 1.15 | 0 | 0 | 0 | 3 | Material_B | 1.15 | 0 | 0 | 0 | 3 | 1024 | 9.3 | 400
6.8 | Material_B | 1.15 | 0 | 0 | 0 | 3 | Material_B | 1.15 | 0 | 0 | 0 | 3 | 1024 | 9.3 | 400
6.6 | Material_B | 1.15 | 0 | 0 | 0 | 3 | Material_B | 1.15 | 0 | 0 | 0 | 3 | 1024 | 9.7 | 400
6.7 | Material_B | 1.15 | 0 | 0 | 0 | 3 | Material_B | 1.15 | 0 | 0 | 0 | 3 | 1024 | 9.7 | 400
6.8 | Material_B | 1.15 | 0 | 0 | 0 | 3 | Material_B | 1.15 | 0 | 0 | 0 | 3 | 1024 | 9.7 | 400
4.5 | Material_B | 1.2 | 0 | 1 | 70 | 1 | Material_B | 1.2 | 0 | 1 | 70 | 1 | 674 | 5.4 | 340
4.7 | Material_B | 1.2 | 0 | 1 | 70 | 1 | Material_B | 1.2 | 0 | 1 | 70 | 1 | 674 | 5.72 | 340
5 | Material_B | 1.2 | 0 | 1 | 70 | 1 | Material_B | 1.2 | 0 | 1 | 70 | 1 | 674 | 5.99 | 340
5.3 | Material_B | 1.2 | 0 | 1 | 70 | 1 | Material_B | 1.2 | 0 | 1 | 70 | 1 | 674 | 6.37 | 340
5 | Material_B | 1.2 | 0 | 1 | 70 | 1 | Material_B | 1.2 | 0 | 1 | 70 | 1 | 674 | 6.63 | 340
5.5 | Material_B | 1.2 | 0 | 1 | 70 | 1 | Material_B | 1.2 | 0 | 1 | 70 | 1 | 674 | 6.81 | 340
5.8 | Material_B | 1.2 | 0 | 1 | 70 | 1 | Material_B | 1.2 | 0 | 1 | 70 | 1 | 674 | 7.03 | 340
4.5 | Material_B | 1.2 | 0 | 1 | 70 | 1 | Material_B | 1.2 | 0 | 1 | 70 | 1 | 786 | 8 | 400
4.8 | Material_B | 1.2 | 0 | 1 | 70 | 1 | Material_B | 1.2 | 0 | 1 | 70 | 1 | 786 | 8 | 400
5.3 | Material_B | 1.2 | 0 | 1 | 70 | 1 | Material_B | 1.2 | 0 | 1 | 70 | 1 | 786 | 8 | 400
6.1 | Material_B | 1.2 | 0 | 1 | 70 | 1 | Material_B | 1.2 | 0 | 1 | 70 | 1 | 786 | 8 | 400
5.3 | Material_B | 1.2 | 0 | 1 | 70 | 1 | Material_B | 1.2 | 0 | 1 | 70 | 1 | 786 | 8.3 | 400
5.4 | Material_B | 1.2 | 0 | 1 | 70 | 1 | Material_B | 1.2 | 0 | 1 | 70 | 1 | 786 | 8.3 | 400
5.5 | Material_B | 1.2 | 0 | 1 | 70 | 1 | Material_B | 1.2 | 0 | 1 | 70 | 1 | 786 | 8.3 | 400
6.4 | Material_B | 1.2 | 0 | 1 | 70 | 1 | Material_B | 1.2 | 0 | 1 | 70 | 1 | 786 | 8.3 | 400
7.5 | Material_B | 1.2 | 0 | 1 | 70 | 1 | Material_B | 1.2 | 0 | 1 | 70 | 1 | 786 | 8.3 | 400
5.7 | Material_B | 1.2 | 0 | 1 | 70 | 1 | Material_B | 1.2 | 0 | 1 | 70 | 1 | 786 | 8.6 | 400
5.9 | Material_B | 1.2 | 0 | 1 | 70 | 1 | Material_B | 1.2 | 0 | 1 | 70 | 1 | 786 | 8.6 | 400
6.2 | Material_B | 1.2 | 0 | 1 | 70 | 1 | Material_B | 1.2 | 0 | 1 | 70 | 1 | 786 | 8.6 | 400
6.3 | Material_B | 1.2 | 0 | 1 | 70 | 1 | Material_B | 1.2 | 0 | 1 | 70 | 1 | 786 | 8.6 | 400
6.4 | Material_B | 1.2 | 0 | 1 | 70 | 1 | Material_B | 1.2 | 0 | 1 | 70 | 1 | 786 | 8.6 | 400
6.9 | Material_B | 1.2 | 0 | 1 | 70 | 1 | Material_B | 1.2 | 0 | 1 | 70 | 1 | 786 | 8.6 | 400
6 | Material_B | 1.2 | 0 | 1 | 70 | 1 | Material_B | 1.2 | 0 | 1 | 70 | 1 | 786 | 8.9 | 400
6.2 | Material_B | 1.2 | 0 | 1 | 70 | 1 | Material_B | 1.2 | 0 | 1 | 70 | 1 | 786 | 8.9 | 400
6.3 | Material_B | 1.2 | 0 | 1 | 70 | 1 | Material_B | 1.2 | 0 | 1 | 70 | 1 | 786 | 8.9 | 400
6.6 | Material_B | 1.2 | 0 | 1 | 70 | 1 | Material_B | 1.2 | 0 | 1 | 70 | 1 | 786 | 8.9 | 400
4.5 | Material_B | 1.2 | 0 | 1 | 70 | 1 | Material_B | 1.2 | 0 | 1 | 70 | 1 | 786 | 9.2 | 400
5 | Material_B | 1.2 | 0 | 1 | 70 | 1 | Material_B | 1.2 | 0 | 1 | 70 | 1 | 786 | 9.2 | 400
6.4 | Material_B | 1.2 | 0 | 1 | 70 | 1 | Material_B | 1.2 | 0 | 1 | 70 | 1 | 786 | 9.2 | 400
6.5 | Material_B | 1.2 | 0 | 1 | 70 | 1 | Material_B | 1.2 | 0 | 1 | 70 | 1 | 786 | 9.2 | 400
5.5 | Material_B | 1.2 | 0 | 1 | 70 | 1 | Material_B | 1.2 | 0 | 1 | 70 | 1 | 786 | 9.5 | 400
6.9 | Material_B | 1.2 | 0 | 1 | 70 | 1 | Material_B | 1.2 | 0 | 1 | 70 | 1 | 786 | 9.5 | 400
7.7 | Material_B | 1.2 | 0 | 1 | 70 | 1 | Material_B | 1.2 | 0 | 1 | 70 | 1 | 786 | 9.5 | 400
5.1 | Material_B | 1.2 | 0 | 1 | 70 | 1 | Material_B | 1.2 | 0 | 1 | 70 | 1 | 786 | 9.8 | 400
5.6 | Material_B | 1.2 | 0 | 1 | 70 | 1 | Material_B | 1.2 | 0 | 1 | 70 | 1 | 786 | 9.8 | 400
5.7 | Material_B | 1.2 | 0 | 1 | 70 | 1 | Material_B | 1.2 | 0 | 1 | 70 | 1 | 786 | 9.8 | 400
5.4 | Material_B | 1.2 | 0 | 1 | 70 | 1 | Material_B | 1.2 | 0 | 1 | 70 | 1 | 899 | 8.2 | 660
5.5 | Material_B | 1.2 | 0 | 1 | 70 | 1 | Material_B | 1.2 | 0 | 1 | 70 | 1 | 899 | 8.2 | 660
5.6 | Material_B | 1.2 | 0 | 1 | 70 | 1 | Material_B | 1.2 | 0 | 1 | 70 | 1 | 899 | 8.2 | 660
5.8 | Material_B | 1.2 | 0 | 1 | 70 | 1 | Material_B | 1.2 | 0 | 1 | 70 | 1 | 899 | 8.2 | 660
6 | Material_B | 1.2 | 0 | 1 | 70 | 1 | Material_B | 1.2 | 0 | 1 | 70 | 1 | 899 | 8.2 | 660
5.8 | Material_B | 1.2 | 0 | 1 | 70 | 1 | Material_B | 1.2 | 0 | 1 | 70 | 1 | 899 | 8.5 | 400
5.9 | Material_B | 1.2 | 0 | 1 | 70 | 1 | Material_B | 1.2 | 0 | 1 | 70 | 1 | 899 | 8.5 | 400
5.9 | Material_B | 1.2 | 0 | 1 | 70 | 1 | Material_B | 1.2 | 0 | 1 | 70 | 1 | 899 | 8.5 | 660
6.1 | Material_B | 1.2 | 0 | 1 | 70 | 1 | Material_B | 1.2 | 0 | 1 | 70 | 1 | 899 | 8.5 | 660
6.2 | Material_B | 1.2 | 0 | 1 | 70 | 1 | Material_B | 1.2 | 0 | 1 | 70 | 1 | 899 | 8.5 | 660
6.3 | Material_B | 1.2 | 0 | 1 | 70 | 1 | Material_B | 1.2 | 0 | 1 | 70 | 1 | 899 | 8.5 | 660
6.4 | Material_B | 1.2 | 0 | 1 | 70 | 1 | Material_B | 1.2 | 0 | 1 | 70 | 1 | 899 | 8.5 | 660
6.2 | Material_B | 1.2 | 0 | 1 | 70 | 1 | Material_B | 1.2 | 0 | 1 | 70 | 1 | 899 | 8.8 | 400
6.4 | Material_B | 1.2 | 0 | 1 | 70 | 1 | Material_B | 1.2 | 0 | 1 | 70 | 1 | 899 | 8.8 | 400
6 | Material_B | 1.2 | 0 | 1 | 70 | 1 | Material_B | 1.2 | 0 | 1 | 70 | 1 | 899 | 8.8 | 660
6.1 | Material_B | 1.2 | 0 | 1 | 70 | 1 | Material_B | 1.2 | 0 | 1 | 70 | 1 | 899 | 8.8 | 660
6.2 | Material_B | 1.2 | 0 | 1 | 70 | 1 | Material_B | 1.2 | 0 | 1 | 70 | 1 | 899 | 8.8 | 660
6.3 | Material_B | 1.2 | 0 | 1 | 70 | 1 | Material_B | 1.2 | 0 | 1 | 70 | 1 | 899 | 8.8 | 660
6.5 | Material_B | 1.2 | 0 | 1 | 70 | 1 | Material_B | 1.2 | 0 | 1 | 70 | 1 | 899 | 8.8 | 660
6.6 | Material_B | 1.2 | 0 | 1 | 70 | 1 | Material_B | 1.2 | 0 | 1 | 70 | 1 | 899 | 8.8 | 660
6.2 | Material_B | 1.2 | 0 | 1 | 70 | 1 | Material_B | 1.2 | 0 | 1 | 70 | 1 | 899 | 9.1 | 400
6.3 | Material_B | 1.2 | 0 | 1 | 70 | 1 | Material_B | 1.2 | 0 | 1 | 70 | 1 | 899 | 9.1 | 400
6.1 | Material_B | 1.2 | 0 | 1 | 70 | 1 | Material_B | 1.2 | 0 | 1 | 70 | 1 | 899 | 9.1 | 660
6.3 | Material_B | 1.2 | 0 | 1 | 70 | 1 | Material_B | 1.2 | 0 | 1 | 70 | 1 | 899 | 9.1 | 660
6.5 | Material_B | 1.2 | 0 | 1 | 70 | 1 | Material_B | 1.2 | 0 | 1 | 70 | 1 | 899 | 9.1 | 660
6.6 | Material_B | 1.2 | 0 | 1 | 70 | 1 | Material_B | 1.2 | 0 | 1 | 70 | 1 | 899 | 9.1 | 660
6.7 | Material_B | 1.2 | 0 | 1 | 70 | 1 | Material_B | 1.2 | 0 | 1 | 70 | 1 | 899 | 9.1 | 660
7 | Material_B | 1.2 | 0 | 1 | 70 | 1 | Material_B | 1.2 | 0 | 1 | 70 | 1 | 899 | 9.1 | 660
5.9 | Material_B | 1.2 | 0 | 1 | 70 | 1 | Material_B | 1.2 | 0 | 1 | 70 | 1 | 899 | 9.2 | 400
6 | Material_B | 1.2 | 0 | 1 | 70 | 1 | Material_B | 1.2 | 0 | 1 | 70 | 1 | 899 | 9.2 | 400
6.1 | Material_B | 1.2 | 0 | 1 | 70 | 1 | Material_B | 1.2 | 0 | 1 | 70 | 1 | 899 | 9.2 | 400
6.5 | Material_B | 1.2 | 0 | 1 | 70 | 1 | Material_B | 1.2 | 0 | 1 | 70 | 1 | 899 | 9.4 | 400
6.6 | Material_B | 1.2 | 0 | 1 | 70 | 1 | Material_B | 1.2 | 0 | 1 | 70 | 1 | 899 | 9.4 | 400
6.7 | Material_B | 1.2 | 0 | 1 | 70 | 1 | Material_B | 1.2 | 0 | 1 | 70 | 1 | 899 | 9.4 | 400
6.2 | Material_B | 1.2 | 0 | 1 | 70 | 1 | Material_B | 1.2 | 0 | 1 | 70 | 1 | 899 | 9.4 | 660
6.4 | Material_B | 1.2 | 0 | 1 | 70 | 1 | Material_B | 1.2 | 0 | 1 | 70 | 1 | 899 | 9.4 | 660
6.6 | Material_B | 1.2 | 0 | 1 | 70 | 1 | Material_B | 1.2 | 0 | 1 | 70 | 1 | 899 | 9.4 | 660
6.7 | Material_B | 1.2 | 0 | 1 | 70 | 1 | Material_B | 1.2 | 0 | 1 | 70 | 1 | 899 | 9.4 | 660
7.1 | Material_B | 1.2 | 0 | 1 | 70 | 1 | Material_B | 1.2 | 0 | 1 | 70 | 1 | 899 | 9.4 | 660
7.3 | Material_B | 1.2 | 0 | 1 | 70 | 1 | Material_B | 1.2 | 0 | 1 | 70 | 1 | 899 | 9.4 | 660
5.3 | Material_B | 1.2 | 0 | 1 | 70 | 1 | Material_B | 1.2 | 0 | 1 | 70 | 1 | 899 | 9.5 | 400
6.4 | Material_B | 1.2 | 0 | 1 | 70 | 1 | Material_B | 1.2 | 0 | 1 | 70 | 1 | 899 | 9.5 | 400
6.5 | Material_B | 1.2 | 0 | 1 | 70 | 1 | Material_B | 1.2 | 0 | 1 | 70 | 1 | 899 | 9.7 | 400
6.6 | Material_B | 1.2 | 0 | 1 | 70 | 1 | Material_B | 1.2 | 0 | 1 | 70 | 1 | 899 | 9.7 | 400
6.7 | Material_B | 1.2 | 0 | 1 | 70 | 1 | Material_B | 1.2 | 0 | 1 | 70 | 1 | 899 | 9.7 | 400
6 | Material_B | 1.2 | 0 | 1 | 70 | 1 | Material_B | 1.2 | 0 | 1 | 70 | 1 | 899 | 9.7 | 660
6.4 | Material_B | 1.2 | 0 | 1 | 70 | 1 | Material_B | 1.2 | 0 | 1 | 70 | 1 | 899 | 9.7 | 660
6.6 | Material_B | 1.2 | 0 | 1 | 70 | 1 | Material_B | 1.2 | 0 | 1 | 70 | 1 | 899 | 9.7 | 660
6.7 | Material_B | 1.2 | 0 | 1 | 70 | 1 | Material_B | 1.2 | 0 | 1 | 70 | 1 | 899 | 9.7 | 660
6.8 | Material_B | 1.2 | 0 | 1 | 70 | 1 | Material_B | 1.2 | 0 | 1 | 70 | 1 | 899 | 9.7 | 660
7 | Material_B | 1.2 | 0 | 1 | 70 | 1 | Material_B | 1.2 | 0 | 1 | 70 | 1 | 899 | 9.7 | 660
7.5 | Material_B | 1.2 | 0 | 1 | 70 | 1 | Material_B | 1.2 | 0 | 1 | 70 | 1 | 899 | 9.7 | 660
7.9 | Material_B | 1.2 | 0 | 1 | 70 | 1 | Material_B | 1.2 | 0 | 1 | 70 | 1 | 899 | 9.7 | 660
6.4 | Material_B | 1.2 | 0 | 1 | 70 | 1 | Material_B | 1.2 | 0 | 1 | 70 | 1 | 899 | 9.8 | 400
7 | Material_B | 1.2 | 0 | 1 | 70 | 1 | Material_B | 1.2 | 0 | 1 | 70 | 1 | 899 | 9.8 | 400
6.6 | Material_B | 1.2 | 0 | 1 | 70 | 1 | Material_B | 1.2 | 0 | 1 | 70 | 1 | 899 | 10 | 400
6.8 | Material_B | 1.2 | 0 | 1 | 70 | 1 | Material_B | 1.2 | 0 | 1 | 70 | 1 | 899 | 10 | 400
6.7 | Material_B | 1.2 | 0 | 1 | 70 | 1 | Material_B | 1.2 | 0 | 1 | 70 | 1 | 899 | 10 | 660
6.8 | Material_B | 1.2 | 0 | 1 | 70 | 1 | Material_B | 1.2 | 0 | 1 | 70 | 1 | 899 | 10 | 660
7 | Material_B | 1.2 | 0 | 1 | 70 | 1 | Material_B | 1.2 | 0 | 1 | 70 | 1 | 899 | 10 | 660
7.1 | Material_B | 1.2 | 0 | 1 | 70 | 1 | Material_B | 1.2 | 0 | 1 | 70 | 1 | 899 | 10 | 660
6.3 | Material_B | 1.2 | 0 | 1 | 70 | 1 | Material_B | 1.2 | 0 | 1 | 70 | 1 | 899 | 10.1 | 400
6.4 | Material_B | 1.2 | 0 | 1 | 70 | 1 | Material_B | 1.2 | 0 | 1 | 70 | 1 | 899 | 10.3 | 400
6.8 | Material_B | 1.2 | 0 | 1 | 70 | 1 | Material_B | 1.2 | 0 | 1 | 70 | 1 | 899 | 10.3 | 400
6.9 | Material_B | 1.2 | 0 | 1 | 70 | 1 | Material_B | 1.2 | 0 | 1 | 70 | 1 | 899 | 10.3 | 400
5.8 | Material_B | 1.2 | 0 | 1 | 70 | 1 | Material_B | 1.2 | 0 | 1 | 70 | 1 | 899 | 10.3 | 660
7 | Material_B | 1.2 | 0 | 1 | 70 | 1 | Material_B | 1.2 | 0 | 1 | 70 | 1 | 899 | 10.3 | 660
7.5 | Material_B | 1.2 | 0 | 1 | 70 | 1 | Material_B | 1.2 | 0 | 1 | 70 | 1 | 899 | 10.3 | 660
6.1 | Material_B | 1.2 | 0 | 1 | 70 | 1 | Material_B | 1.2 | 0 | 1 | 70 | 1 | 899 | 10.4 | 400
6.4 | Material_B | 1.2 | 0 | 1 | 70 | 1 | Material_B | 1.2 | 0 | 1 | 70 | 1 | 899 | 10.4 | 400
6.7 | Material_B | 1.2 | 0 | 1 | 70 | 1 | Material_B | 1.2 | 0 | 1 | 70 | 1 | 899 | 10.4 | 400
6.9 | Material_B | 1.2 | 0 | 1 | 70 | 1 | Material_B | 1.2 | 0 | 1 | 70 | 1 | 899 | 10.4 | 400
6.1 | Material_B | 1.2 | 0 | 1 | 70 | 1 | Material_B | 1.2 | 0 | 1 | 70 | 1 | 899 | 10.6 | 400
6.2 | Material_B | 1.2 | 0 | 1 | 70 | 1 | Material_B | 1.2 | 0 | 1 | 70 | 1 | 899 | 10.6 | 400
6.8 | Material_B | 1.2 | 0 | 1 | 70 | 1 | Material_B | 1.2 | 0 | 1 | 70 | 1 | 899 | 10.6 | 400
0 | Material_B | 1.2 | 0 | 1 | 70 | 1 | Material_B | 1.2 | 0 | 1 | 70 | 1 | 899 | 10.7 | 400
6.3 | Material_B | 1.2 | 0 | 1 | 70 | 1 | Material_B | 1.2 | 0 | 1 | 70 | 1 | 899 | 10.7 | 400
7 | Material_B | 1.2 | 0 | 1 | 70 | 1 | Material_B | 1.2 | 0 | 1 | 70 | 1 | 899 | 10.7 | 400
4.9 | Material_B | 1.2 | 0 | 1 | 70 | 1 | Material_B | 1.2 | 0 | 1 | 70 | 1 | 1024 | 8 | 400
4.4 | Material_B | 1.2 | 0 | 1 | 70 | 1 | Material_B | 1.2 | 0 | 1 | 70 | 1 | 1024 | 8.3 | 400
4.6 | Material_B | 1.2 | 0 | 1 | 70 | 1 | Material_B | 1.2 | 0 | 1 | 70 | 1 | 1024 | 8.3 | 400
4.9 | Material_B | 1.2 | 0 | 1 | 70 | 1 | Material_B | 1.2 | 0 | 1 | 70 | 1 | 1024 | 8.6 | 400
5 | Material_B | 1.2 | 0 | 1 | 70 | 1 | Material_B | 1.2 | 0 | 1 | 70 | 1 | 1024 | 8.6 | 400
5.1 | Material_B | 1.2 | 0 | 1 | 70 | 1 | Material_B | 1.2 | 0 | 1 | 70 | 1 | 1024 | 8.6 | 400
5.4 | Material_B | 1.2 | 0 | 1 | 70 | 1 | Material_B | 1.2 | 0 | 1 | 70 | 1 | 1024 | 8.9 | 400
5.6 | Material_B | 1.2 | 0 | 1 | 70 | 1 | Material_B | 1.2 | 0 | 1 | 70 | 1 | 1024 | 8.9 | 400
5.7 | Material_B | 1.2 | 0 | 1 | 70 | 1 | Material_B | 1.2 | 0 | 1 | 70 | 1 | 1024 | 8.9 | 400
6 | Material_B | 1.2 | 0 | 1 | 70 | 1 | Material_B | 1.2 | 0 | 1 | 70 | 1 | 1024 | 9.2 | 400
6.1 | Material_B | 1.2 | 0 | 1 | 70 | 1 | Material_B | 1.2 | 0 | 1 | 70 | 1 | 1024 | 9.2 | 400
6.1 | Material_B | 1.2 | 0 | 1 | 70 | 1 | Material_B | 1.2 | 0 | 1 | 70 | 1 | 1024 | 9.5 | 400
6.3 | Material_B | 1.2 | 0 | 1 | 70 | 1 | Material_B | 1.2 | 0 | 1 | 70 | 1 | 1024 | 9.5 | 400
6.5 | Material_B | 1.2 | 0 | 1 | 70 | 1 | Material_B | 1.2 | 0 | 1 | 70 | 1 | 1024 | 9.5 | 400
6.3 | Material_B | 1.2 | 0 | 1 | 70 | 1 | Material_B | 1.2 | 0 | 1 | 70 | 1 | 1024 | 9.8 | 400
6.4 | Material_B | 1.2 | 0 | 1 | 70 | 1 | Material_B | 1.2 | 0 | 1 | 70 | 1 | 1024 | 9.8 | 400
6.6 | Material_B | 1.2 | 0 | 1 | 70 | 1 | Material_B | 1.2 | 0 | 1 | 70 | 1 | 1024 | 9.8 | 400
3.8 | Material_B | 1.2 | 0 | 1 | 70 | 1 | Material_B | 1.2 | 0 | 1 | 70 | 1 | 1024 | 10.1 | 400
6.4 | Material_B | 1.2 | 0 | 1 | 70 | 1 | Material_B | 1.2 | 0 | 1 | 70 | 1 | 1024 | 10.1 | 400
6.7 | Material_B | 1.2 | 0 | 1 | 70 | 1 | Material_B | 1.2 | 0 | 1 | 70 | 1 | 1024 | 10.1 | 400
6.4 | Material_B | 1.2 | 0 | 1 | 70 | 1 | Material_B | 1.2 | 0 | 1 | 70 | 1 | 1024 | 10.4 | 400
6.5 | Material_B | 1.2 | 0 | 1 | 70 | 1 | Material_B | 1.2 | 0 | 1 | 70 | 1 | 1024 | 10.4 | 400
6.5 | Material_B | 1.2 | 0 | 1 | 70 | 1 | Material_B | 1.2 | 0 | 1 | 70 | 1 | 1024 | 10.7 | 400
6.7 | Material_B | 1.2 | 0 | 1 | 70 | 1 | Material_B | 1.2 | 0 | 1 | 70 | 1 | 1024 | 10.7 | 400
5 | Material_B | 1.2 | 0 | 1 | 70 | 1 | Material_B | 1.2 | 0 | 1 | 70 | 1 | 1024 | 11 | 400
5.8 | Material_B | 1.2 | 0 | 1 | 70 | 1 | Material_B | 1.2 | 0 | 1 | 70 | 1 | 1024 | 11 | 400
5.9 | Material_B | 1.2 | 0 | 1 | 70 | 1 | Material_B | 1.2 | 0 | 1 | 70 | 1 | 1024 | 11 | 400
5.9 | Material_B | 1.2 | 0 | 1 | 70 | 1 | Material_B | 1.2 | 0 | 1 | 70 | 1 | 1124 | 8.7 | 500
6.1 | Material_B | 1.2 | 0 | 1 | 70 | 1 | Material_B | 1.2 | 0 | 1 | 70 | 1 | 1124 | 8.7 | 500
6 | Material_B | 1.2 | 0 | 1 | 70 | 1 | Material_B | 1.2 | 0 | 1 | 70 | 1 | 1124 | 9 | 500
6.1 | Material_B | 1.2 | 0 | 1 | 70 | 1 | Material_B | 1.2 | 0 | 1 | 70 | 1 | 1124 | 9 | 500
6.1 | Material_B | 1.2 | 0 | 1 | 70 | 1 | Material_B | 1.2 | 0 | 1 | 70 | 1 | 1124 | 9.3 | 500
6.2 | Material_B | 1.2 | 0 | 1 | 70 | 1 | Material_B | 1.2 | 0 | 1 | 70 | 1 | 1124 | 9.3 | 500
6.1 | Material_B | 1.2 | 0 | 1 | 70 | 1 | Material_B | 1.2 | 0 | 1 | 70 | 1 | 1124 | 9.6 | 500
6.2 | Material_B | 1.2 | 0 | 1 | 70 | 1 | Material_B | 1.2 | 0 | 1 | 70 | 1 | 1124 | 9.6 | 500
5.2 | Material_B | 1.2 | 0 | 1 | 70 | 1 | Material_B | 1.2 | 0 | 1 | 70 | 1 | 1124 | 9.9 | 500
6.2 | Material_B | 1.2 | 0 | 1 | 70 | 1 | Material_B | 1.2 | 0 | 1 | 70 | 1 | 1124 | 9.9 | 500
6.3 | Material_B | 1.2 | 0 | 1 | 70 | 1 | Material_B | 1.2 | 0 | 1 | 70 | 1 | 1124 | 9.9 | 500
6.3 | Material_B | 1.2 | 0 | 1 | 70 | 1 | Material_B | 1.2 | 0 | 1 | 70 | 1 | 1124 | 10.2 | 500
6.4 | Material_B | 1.2 | 0 | 1 | 70 | 1 | Material_B | 1.2 | 0 | 1 | 70 | 1 | 1124 | 10.2 | 500
6.3 | Material_B | 1.2 | 0 | 1 | 70 | 1 | Material_B | 1.2 | 0 | 1 | 70 | 1 | 1124 | 10.5 | 500
6.8 | Material_B | 1.2 | 0 | 1 | 70 | 1 | Material_B | 1.2 | 0 | 1 | 70 | 1 | 1124 | 10.5 | 500
5.8 | Material_B | 1.25 | 0 | 1 | 70 | 1 | Material_B | 1.25 | 0 | 1 | 70 | 1 | 786 | 8 | 400
5.9 | Material_B | 1.25 | 0 | 1 | 70 | 1 | Material_B | 1.25 | 0 | 1 | 70 | 1 | 786 | 8 | 400
6.1 | Material_B | 1.25 | 0 | 1 | 70 | 1 | Material_B | 1.25 | 0 | 1 | 70 | 1 | 786 | 8.3 | 400
6.3 | Material_B | 1.25 | 0 | 1 | 70 | 1 | Material_B | 1.25 | 0 | 1 | 70 | 1 | 786 | 8.3 | 400
6.5 | Material_B | 1.25 | 0 | 1 | 70 | 1 | Material_B | 1.25 | 0 | 1 | 70 | 1 | 786 | 8.3 | 400
6.2 | Material_B | 1.25 | 0 | 1 | 70 | 1 | Material_B | 1.25 | 0 | 1 | 70 | 1 | 786 | 8.6 | 400
6.5 | Material_B | 1.25 | 0 | 1 | 70 | 1 | Material_B | 1.25 | 0 | 1 | 70 | 1 | 786 | 8.6 | 400
6.7 | Material_B | 1.25 | 0 | 1 | 70 | 1 | Material_B | 1.25 | 0 | 1 | 70 | 1 | 786 | 8.6 | 400
6.6 | Material_B | 1.25 | 0 | 1 | 70 | 1 | Material_B | 1.25 | 0 | 1 | 70 | 1 | 786 | 8.9 | 400
6.9 | Material_B | 1.25 | 0 | 1 | 70 | 1 | Material_B | 1.25 | 0 | 1 | 70 | 1 | 786 | 8.9 | 400
6.9 | Material_B | 1.25 | 0 | 1 | 70 | 1 | Material_B | 1.25 | 0 | 1 | 70 | 1 | 786 | 9.2 | 400
7 | Material_B | 1.25 | 0 | 1 | 70 | 1 | Material_B | 1.25 | 0 | 1 | 70 | 1 | 786 | 9.2 | 400
7 | Material_B | 1.25 | 0 | 1 | 70 | 1 | Material_B | 1.25 | 0 | 1 | 70 | 1 | 786 | 9.5 | 400
7.1 | Material_B | 1.25 | 0 | 1 | 70 | 1 | Material_B | 1.25 | 0 | 1 | 70 | 1 | 786 | 9.5 | 400
7.2 | Material_B | 1.25 | 0 | 1 | 70 | 1 | Material_B | 1.25 | 0 | 1 | 70 | 1 | 786 | 9.5 | 400
7 | Material_B | 1.25 | 0 | 1 | 70 | 1 | Material_B | 1.25 | 0 | 1 | 70 | 1 | 786 | 9.8 | 400
7.1 | Material_B | 1.25 | 0 | 1 | 70 | 1 | Material_B | 1.25 | 0 | 1 | 70 | 1 | 786 | 9.8 | 400
5.4 | Material_B | 1.25 | 0 | 1 | 70 | 1 | Material_B | 1.25 | 0 | 1 | 70 | 1 | 786 | 10.1 | 400
6.1 | Material_B | 1.25 | 0 | 1 | 70 | 1 | Material_B | 1.25 | 0 | 1 | 70 | 1 | 786 | 10.1 | 400
6.8 | Material_B | 1.25 | 0 | 1 | 70 | 1 | Material_B | 1.25 | 0 | 1 | 70 | 1 | 786 | 10.1 | 400
5.8 | Material_B | 1.25 | 0 | 1 | 70 | 1 | Material_B | 1.25 | 0 | 1 | 70 | 1 | 787 | 7.8 | 400
6.4 | Material_B | 1.25 | 0 | 1 | 70 | 1 | Material_B | 1.25 | 0 | 1 | 70 | 1 | 787 | 7.8 | 400
6.6 | Material_B | 1.25 | 0 | 1 | 70 | 1 | Material_B | 1.25 | 0 | 1 | 70 | 1 | 787 | 7.8 | 400
6.6 | Material_B | 1.25 | 0 | 1 | 70 | 1 | Material_B | 1.25 | 0 | 1 | 70 | 1 | 787 | 8.1 | 400
6.8 | Material_B | 1.25 | 0 | 1 | 70 | 1 | Material_B | 1.25 | 0 | 1 | 70 | 1 | 787 | 8.1 | 400
7 | Material_B | 1.25 | 0 | 1 | 70 | 1 | Material_B | 1.25 | 0 | 1 | 70 | 1 | 787 | 8.1 | 400
5.9 | Material_B | 1.25 | 0 | 1 | 70 | 1 | Material_B | 1.25 | 0 | 1 | 70 | 1 | 787 | 8.4 | 400
6.4 | Material_B | 1.25 | 0 | 1 | 70 | 1 | Material_B | 1.25 | 0 | 1 | 70 | 1 | 787 | 8.4 | 400
6.6 | Material_B | 1.25 | 0 | 1 | 70 | 1 | Material_B | 1.25 | 0 | 1 | 70 | 1 | 787 | 8.4 | 400
6.8 | Material_B | 1.25 | 0 | 1 | 70 | 1 | Material_B | 1.25 | 0 | 1 | 70 | 1 | 787 | 8.7 | 400
7 | Material_B | 1.25 | 0 | 1 | 70 | 1 | Material_B | 1.25 | 0 | 1 | 70 | 1 | 787 | 8.7 | 400
7.6 | Material_B | 1.25 | 0 | 1 | 70 | 1 | Material_B | 1.25 | 0 | 1 | 70 | 1 | 787 | 8.7 | 400
5.6 | Material_B | 1.25 | 0 | 1 | 70 | 1 | Material_B | 1.25 | 0 | 1 | 70 | 1 | 787 | 9 | 400
6.4 | Material_B | 1.25 | 0 | 1 | 70 | 1 | Material_B | 1.25 | 0 | 1 | 70 | 1 | 787 | 9 | 400
6.9 | Material_B | 1.25 | 0 | 1 | 70 | 1 | Material_B | 1.25 | 0 | 1 | 70 | 1 | 787 | 9 | 400
6.8 | Material_B | 1.25 | 0 | 1 | 70 | 1 | Material_B | 1.25 | 0 | 1 | 70 | 1 | 787 | 9.3 | 400
7 | Material_B | 1.25 | 0 | 1 | 70 | 1 | Material_B | 1.25 | 0 | 1 | 70 | 1 | 787 | 9.3 | 400
7.2 | Material_B | 1.25 | 0 | 1 | 70 | 1 | Material_B | 1.25 | 0 | 1 | 70 | 1 | 787 | 9.3 | 400
5.2 | Material_B | 1.25 | 0 | 1 | 70 | 1 | Material_B | 1.25 | 0 | 1 | 70 | 1 | 787 | 9.6 | 400
6.2 | Material_B | 1.25 | 0 | 1 | 70 | 1 | Material_B | 1.25 | 0 | 1 | 70 | 1 | 787 | 9.6 | 400
6.7 | Material_B | 1.25 | 0 | 1 | 70 | 1 | Material_B | 1.25 | 0 | 1 | 70 | 1 | 787 | 9.6 | 400
5.2 | Material_B | 1.2 | 0 | 1 | 70 | 1 | Material_B | 1.2 | 0 | 1 | 70 | 1 | 966 | 7.36 | 800
5.6 | Material_B | 1.2 | 0 | 1 | 70 | 1 | Material_B | 1.2 | 0 | 1 | 70 | 1 | 966 | 7.61 | 800
5.1 | Material_B | 1.2 | 0 | 1 | 70 | 1 | Material_B | 1.2 | 0 | 1 | 70 | 1 | 966 | 7.94 | 800
6 | Material_B | 1.2 | 0 | 1 | 70 | 1 | Material_B | 1.2 | 0 | 1 | 70 | 1 | 966 | 8.2 | 800
5.8 | Material_B | 1.2 | 0 | 1 | 70 | 1 | Material_B | 1.2 | 0 | 1 | 70 | 1 | 966 | 8.52 | 800
0 | Material_C | 1.2 | 0 | 0 | 0 | 3 | Material_C | 2 | 0 | 0 | 0 | 3 | 910 | 4.6 | 200.04
2.6 | Material_C | 1.2 | 0 | 0 | 0 | 3 | Material_C | 2 | 0 | 0 | 0 | 3 | 910 | 4.6 | 200.04
0 | Material_C | 1.2 | 0 | 0 | 0 | 3 | Material_C | 2 | 0 | 0 | 0 | 3 | 910 | 4.8 | 200.04
2.7 | Material_C | 1.2 | 0 | 0 | 0 | 3 | Material_C | 2 | 0 | 0 | 0 | 3 | 910 | 4.8 | 200.04
3.3 | Material_C | 1.2 | 0 | 0 | 0 | 3 | Material_C | 2 | 0 | 0 | 0 | 3 | 910 | 4.8 | 200.04
0 | Material_C | 1.2 | 0 | 0 | 0 | 3 | Material_C | 2 | 0 | 0 | 0 | 3 | 910 | 4.9 | 200.04
3 | Material_C | 1.2 | 0 | 0 | 0 | 3 | Material_C | 2 | 0 | 0 | 0 | 3 | 910 | 5.2 | 200.04
0 | Material_C | 1.2 | 0 | 0 | 0 | 3 | Material_C | 2 | 0 | 0 | 0 | 3 | 910 | 5.3 | 200.04
2.7 | Material_C | 1.2 | 0 | 0 | 0 | 3 | Material_C | 2 | 0 | 0 | 0 | 3 | 910 | 5.3 | 200.04
2.9 | Material_C | 1.2 | 0 | 0 | 0 | 3 | Material_C | 2 | 0 | 0 | 0 | 3 | 910 | 5.3 | 200.04
3 | Material_C | 1.2 | 0 | 0 | 0 | 3 | Material_C | 2 | 0 | 0 | 0 | 3 | 910 | 5.3 | 200.04
0 | Material_C | 1.2 | 0 | 0 | 0 | 3 | Material_C | 2 | 0 | 0 | 0 | 3 | 910 | 5.6 | 200.04
3.6 | Material_C | 1.2 | 0 | 0 | 0 | 3 | Material_C | 2 | 0 | 0 | 0 | 3 | 910 | 5.6 | 200.04
0 | Material_C | 1.2 | 0 | 0 | 0 | 3 | Material_C | 2 | 0 | 0 | 0 | 3 | 910 | 5.8 | 200.04
3.3 | Material_C | 1.2 | 0 | 0 | 0 | 3 | Material_C | 2 | 0 | 0 | 0 | 3 | 910 | 5.8 | 200.04
3.6 | Material_C | 1.2 | 0 | 0 | 0 | 3 | Material_C | 2 | 0 | 0 | 0 | 3 | 910 | 5.8 | 200.04
3.8 | Material_C | 1.2 | 0 | 0 | 0 | 3 | Material_C | 2 | 0 | 0 | 0 | 3 | 910 | 5.8 | 200.04
0 | Material_C | 1.2 | 0 | 0 | 0 | 3 | Material_C | 2 | 0 | 0 | 0 | 3 | 910 | 6.1 | 200.04
3.8 | Material_C | 1.2 | 0 | 0 | 0 | 3 | Material_C | 2 | 0 | 0 | 0 | 3 | 910 | 6.1 | 200.04
0 | Material_C | 1.2 | 0 | 0 | 0 | 3 | Material_C | 2 | 0 | 0 | 0 | 3 | 910 | 6.1 | 250.05
3.8 | Material_C | 1.2 | 0 | 0 | 0 | 3 | Material_C | 2 | 0 | 0 | 0 | 3 | 910 | 6.1 | 250.05
0 | Material_C | 1.2 | 0 | 0 | 0 | 3 | Material_C | 2 | 0 | 0 | 0 | 3 | 910 | 6.1 | 300.06
4.2 | Material_C | 1.2 | 0 | 0 | 0 | 3 | Material_C | 2 | 0 | 0 | 0 | 3 | 910 | 6.1 | 300.06
0 | Material_C | 1.2 | 0 | 0 | 0 | 3 | Material_C | 2 | 0 | 0 | 0 | 3 | 910 | 6.2 | 200.04
3.8 | Material_C | 1.2 | 0 | 0 | 0 | 3 | Material_C | 2 | 0 | 0 | 0 | 3 | 910 | 6.2 | 200.04
3.9 | Material_C | 1.2 | 0 | 0 | 0 | 3 | Material_C | 2 | 0 | 0 | 0 | 3 | 910 | 6.2 | 200.04
4.3 | Material_C | 1.2 | 0 | 0 | 0 | 3 | Material_C | 2 | 0 | 0 | 0 | 3 | 910 | 6.2 | 250.05
0 | Material_C | 1.2 | 0 | 0 | 0 | 3 | Material_C | 2 | 0 | 0 | 0 | 3 | 910 | 6.2 | 300.06
4.4 | Material_C | 1.2 | 0 | 0 | 0 | 3 | Material_C | 2 | 0 | 0 | 0 | 3 | 910 | 6.2 | 300.06
4.3 | Material_C | 1.2 | 0 | 0 | 0 | 3 | Material_C | 2 | 0 | 0 | 0 | 3 | 910 | 6.3 | 200.04
0 | Material_C | 1.2 | 0 | 0 | 0 | 3 | Material_C | 2 | 0 | 0 | 0 | 3 | 910 | 6.3 | 250.05
4.3 | Material_C | 1.2 | 0 | 0 | 0 | 3 | Material_C | 2 | 0 | 0 | 0 | 3 | 910 | 6.3 | 250.05
0 | Material_C | 1.2 | 0 | 0 | 0 | 3 | Material_C | 2 | 0 | 0 | 0 | 3 | 910 | 6.3 | 300.06
4.5 | Material_C | 1.2 | 0 | 0 | 0 | 3 | Material_C | 2 | 0 | 0 | 0 | 3 | 910 | 6.3 | 300.06
0 | Material_C | 1.2 | 0 | 0 | 0 | 3 | Material_C | 2 | 0 | 0 | 0 | 3 | 910 | 6.4 | 250.05
4.3 | Material_C | 1.2 | 0 | 0 | 0 | 3 | Material_C | 2 | 0 | 0 | 0 | 3 | 910 | 6.4 | 250.05
4.5 | Material_C | 1.2 | 0 | 0 | 0 | 3 | Material_C | 2 | 0 | 0 | 0 | 3 | 910 | 6.4 | 250.05
0 | Material_C | 1.2 | 0 | 0 | 0 | 3 | Material_C | 2 | 0 | 0 | 0 | 3 | 910 | 6.4 | 300.06
4.3 | Material_C | 1.2 | 0 | 0 | 0 | 3 | Material_C | 2 | 0 | 0 | 0 | 3 | 910 | 6.4 | 300.06
4.7 | Material_C | 1.2 | 0 | 0 | 0 | 3 | Material_C | 2 | 0 | 0 | 0 | 3 | 910 | 6.4 | 300.06
0 | Material_C | 1.2 | 0 | 0 | 0 | 3 | Material_C | 2 | 0 | 0 | 0 | 3 | 910 | 6.5 | 200.04
3.8 | Material_C | 1.2 | 0 | 0 | 0 | 3 | Material_C | 2 | 0 | 0 | 0 | 3 | 910 | 6.5 | 200.04
0 | Material_C | 1.2 | 0 | 0 | 0 | 3 | Material_C | 2 | 0 | 0 | 0 | 3 | 910 | 6.5 | 250.05
4.3 | Material_C | 1.2 | 0 | 0 | 0 | 3 | Material_C | 2 | 0 | 0 | 0 | 3 | 910 | 6.5 | 250.05
4.5 | Material_C | 1.2 | 0 | 0 | 0 | 3 | Material_C | 2 | 0 | 0 | 0 | 3 | 910 | 6.5 | 250.05
0 | Material_C | 1.2 | 0 | 0 | 0 | 3 | Material_C | 2 | 0 | 0 | 0 | 3 | 910 | 6.5 | 300.06
4.7 | Material_C | 1.2 | 0 | 0 | 0 | 3 | Material_C | 2 | 0 | 0 | 0 | 3 | 910 | 6.5 | 300.06
4.9 | Material_C | 1.2 | 0 | 0 | 0 | 3 | Material_C | 2 | 0 | 0 | 0 | 3 | 910 | 6.5 | 300.06
3.9 | Material_C | 1.2 | 0 | 0 | 0 | 3 | Material_C | 2 | 0 | 0 | 0 | 3 | 910 | 6.6 | 200.04
0 | Material_C | 1.2 | 0 | 0 | 0 | 3 | Material_C | 2 | 0 | 0 | 0 | 3 | 910 | 6.6 | 250.05
4.7 | Material_C | 1.2 | 0 | 0 | 0 | 3 | Material_C | 2 | 0 | 0 | 0 | 3 | 910 | 6.6 | 250.05
4.8 | Material_C | 1.2 | 0 | 0 | 0 | 3 | Material_C | 2 | 0 | 0 | 0 | 3 | 910 | 6.6 | 250.05
0 | Material_C | 1.2 | 0 | 0 | 0 | 3 | Material_C | 2 | 0 | 0 | 0 | 3 | 910 | 6.6 | 300.06
4.7 | Material_C | 1.2 | 0 | 0 | 0 | 3 | Material_C | 2 | 0 | 0 | 0 | 3 | 910 | 6.6 | 300.06
0 | Material_C | 1.2 | 0 | 0 | 0 | 3 | Material_C | 2 | 0 | 0 | 0 | 3 | 910 | 6.7 | 200.04
4.8 | Material_C | 1.2 | 0 | 0 | 0 | 3 | Material_C | 2 | 0 | 0 | 0 | 3 | 910 | 6.7 | 200.04
0 | Material_C | 1.2 | 0 | 0 | 0 | 3 | Material_C | 2 | 0 | 0 | 0 | 3 | 910 | 6.7 | 250.05
4.6 | Material_C | 1.2 | 0 | 0 | 0 | 3 | Material_C | 2 | 0 | 0 | 0 | 3 | 910 | 6.7 | 250.05
0 | Material_C | 1.2 | 0 | 0 | 0 | 3 | Material_C | 2 | 0 | 0 | 0 | 3 | 910 | 6.7 | 300.06
0 | Material_C | 1.2 | 0 | 0 | 0 | 3 | Material_C | 2 | 0 | 0 | 0 | 3 | 910 | 6.8 | 200.04
4.3 | Material_C | 1.2 | 0 | 0 | 0 | 3 | Material_C | 2 | 0 | 0 | 0 | 3 | 910 | 6.8 | 200.04
4.6 | Material_C | 1.2 | 0 | 0 | 0 | 3 | Material_C | 2 | 0 | 0 | 0 | 3 | 910 | 6.8 | 200.04
4.7 | Material_C | 1.2 | 0 | 0 | 0 | 3 | Material_C | 2 | 0 | 0 | 0 | 3 | 910 | 6.8 | 200.04
0 | Material_C | 1.2 | 0 | 0 | 0 | 3 | Material_C | 2 | 0 | 0 | 0 | 3 | 910 | 6.8 | 250.05
0 | Material_C | 1.2 | 0 | 0 | 0 | 3 | Material_C | 2 | 0 | 0 | 0 | 3 | 910 | 6.8 | 300.06
4.7 | Material_C | 1.2 | 0 | 0 | 0 | 3 | Material_C | 2 | 0 | 0 | 0 | 3 | 910 | 6.8 | 300.06
0 | Material_C | 1.2 | 0 | 0 | 0 | 3 | Material_C | 2 | 0 | 0 | 0 | 3 | 910 | 6.9 | 200.04
4.4 | Material_C | 1.2 | 0 | 0 | 0 | 3 | Material_C | 2 | 0 | 0 | 0 | 3 | 910 | 6.9 | 200.04
4.7 | Material_C | 1.2 | 0 | 0 | 0 | 3 | Material_C | 2 | 0 | 0 | 0 | 3 | 910 | 6.9 | 200.04
4.9 | Material_C | 1.2 | 0 | 0 | 0 | 3 | Material_C | 2 | 0 | 0 | 0 | 3 | 910 | 6.9 | 200.04
5 | Material_C | 1.2 | 0 | 0 | 0 | 3 | Material_C | 2 | 0 | 0 | 0 | 3 | 910 | 6.9 | 200.04
5.1 | Material_C | 1.2 | 0 | 0 | 0 | 3 | Material_C | 2 | 0 | 0 | 0 | 3 | 910 | 6.9 | 200.04
0 | Material_C | 1.2 | 0 | 0 | 0 | 3 | Material_C | 2 | 0 | 0 | 0 | 3 | 910 | 6.9 | 250.05
4.6 | Material_C | 1.2 | 0 | 0 | 0 | 3 | Material_C | 2 | 0 | 0 | 0 | 3 | 910 | 6.9 | 250.05
0 | Material_C | 1.2 | 0 | 0 | 0 | 3 | Material_C | 2 | 0 | 0 | 0 | 3 | 910 | 6.9 | 300.06
4.8 | Material_C | 1.2 | 0 | 0 | 0 | 3 | Material_C | 2 | 0 | 0 | 0 | 3 | 910 | 6.9 | 300.06
0 | Material_C | 1.2 | 0 | 0 | 0 | 3 | Material_C | 2 | 0 | 0 | 0 | 3 | 910 | 7 | 200.04
5 | Material_C | 1.2 | 0 | 0 | 0 | 3 | Material_C | 2 | 0 | 0 | 0 | 3 | 910 | 7 | 200.04
0 | Material_C | 1.2 | 0 | 0 | 0 | 3 | Material_C | 2 | 0 | 0 | 0 | 3 | 910 | 7 | 250.05
0 | Material_C | 1.2 | 0 | 0 | 0 | 3 | Material_C | 2 | 0 | 0 | 0 | 3 | 910 | 7 | 300.06
0 | Material_C | 1.2 | 0 | 0 | 0 | 3 | Material_C | 2 | 0 | 0 | 0 | 3 | 910 | 7.1 | 200.04
5.2 | Material_C | 1.2 | 0 | 0 | 0 | 3 | Material_C | 2 | 0 | 0 | 0 | 3 | 910 | 7.1 | 200.04
0 | Material_C | 1.2 | 0 | 0 | 0 | 3 | Material_C | 2 | 0 | 0 | 0 | 3 | 910 | 7.1 | 250.05
4.5 | Material_C | 1.2 | 0 | 0 | 0 | 3 | Material_C | 2 | 0 | 0 | 0 | 3 | 910 | 7.1 | 250.05
4.6 | Material_C | 1.2 | 0 | 0 | 0 | 3 | Material_C | 2 | 0 | 0 | 0 | 3 | 910 | 7.1 | 250.05
4.7 | Material_C | 1.2 | 0 | 0 | 0 | 3 | Material_C | 2 | 0 | 0 | 0 | 3 | 910 | 7.1 | 250.05
4.8 | Material_C | 1.2 | 0 | 0 | 0 | 3 | Material_C | 2 | 0 | 0 | 0 | 3 | 910 | 7.1 | 250.05
4.9 | Material_C | 1.2 | 0 | 0 | 0 | 3 | Material_C | 2 | 0 | 0 | 0 | 3 | 910 | 7.1 | 250.05
5 | Material_C | 1.2 | 0 | 0 | 0 | 3 | Material_C | 2 | 0 | 0 | 0 | 3 | 910 | 7.1 | 250.05
0 | Material_C | 1.2 | 0 | 0 | 0 | 3 | Material_C | 2 | 0 | 0 | 0 | 3 | 910 | 7.1 | 300.06
0 | Material_C | 1.2 | 0 | 0 | 0 | 3 | Material_C | 2 | 0 | 0 | 0 | 3 | 910 | 7.2 | 200.04
0 | Material_C | 1.2 | 0 | 0 | 0 | 3 | Material_C | 2 | 0 | 0 | 0 | 3 | 910 | 7.2 | 250.05
6.5 | Material_C | 1.2 | 0 | 0 | 0 | 3 | Material_C | 2 | 0 | 0 | 0 | 3 | 910 | 7.2 | 250.05
0 | Material_C | 1.2 | 0 | 0 | 0 | 3 | Material_C | 2 | 0 | 0 | 0 | 3 | 910 | 7.2 | 300.06
5.2 | Material_C | 1.2 | 0 | 0 | 0 | 3 | Material_C | 2 | 0 | 0 | 0 | 3 | 910 | 7.2 | 300.06
0 | Material_C | 1.2 | 0 | 0 | 0 | 3 | Material_C | 2 | 0 | 0 | 0 | 3 | 910 | 7.3 | 200.04
5.6 | Material_C | 1.2 | 0 | 0 | 0 | 3 | Material_C | 2 | 0 | 0 | 0 | 3 | 910 | 7.3 | 200.04
0 | Material_C | 1.2 | 0 | 0 | 0 | 3 | Material_C | 2 | 0 | 0 | 0 | 3 | 910 | 7.3 | 250.05
0 | Material_C | 1.2 | 0 | 0 | 0 | 3 | Material_C | 2 | 0 | 0 | 0 | 3 | 910 | 7.3 | 300.06
5.5 | Material_C | 1.2 | 0 | 0 | 0 | 3 | Material_C | 2 | 0 | 0 | 0 | 3 | 910 | 7.3 | 300.06
0 | Material_C | 1.2 | 0 | 0 | 0 | 3 | Material_C | 2 | 0 | 0 | 0 | 3 | 910 | 7.4 | 200.04
0 | Material_C | 1.2 | 0 | 0 | 0 | 3 | Material_C | 2 | 0 | 0 | 0 | 3 | 910 | 7.4 | 250.05
5 | Material_C | 1.2 | 0 | 0 | 0 | 3 | Material_C | 2 | 0 | 0 | 0 | 3 | 910 | 7.4 | 250.05
5.1 | Material_C | 1.2 | 0 | 0 | 0 | 3 | Material_C | 2 | 0 | 0 | 0 | 3 | 910 | 7.4 | 250.05
5.2 | Material_C | 1.2 | 0 | 0 | 0 | 3 | Material_C | 2 | 0 | 0 | 0 | 3 | 910 | 7.4 | 250.05
5.3 | Material_C | 1.2 | 0 | 0 | 0 | 3 | Material_C | 2 | 0 | 0 | 0 | 3 | 910 | 7.4 | 250.05
5.4 | Material_C | 1.2 | 0 | 0 | 0 | 3 | Material_C | 2 | 0 | 0 | 0 | 3 | 910 | 7.4 | 250.05
5.5 | Material_C | 1.2 | 0 | 0 | 0 | 3 | Material_C | 2 | 0 | 0 | 0 | 3 | 910 | 7.4 | 250.05
5.9 | Material_C | 1.2 | 0 | 0 | 0 | 3 | Material_C | 2 | 0 | 0 | 0 | 3 | 910 | 7.4 | 250.05
0 | Material_C | 1.2 | 0 | 0 | 0 | 3 | Material_C | 2 | 0 | 0 | 0 | 3 | 910 | 7.4 | 300.06
0 | Material_C | 1.2 | 0 | 0 | 0 | 3 | Material_C | 2 | 0 | 0 | 0 | 3 | 910 | 7.5 | 200.04
5.9 | Material_C | 1.2 | 0 | 0 | 0 | 3 | Material_C | 2 | 0 | 0 | 0 | 3 | 910 | 7.5 | 200.04
0 | Material_C | 1.2 | 0 | 0 | 0 | 3 | Material_C | 2 | 0 | 0 | 0 | 3 | 910 | 7.5 | 300.06
6.1 | Material_C | 1.2 | 0 | 0 | 0 | 3 | Material_C | 2 | 0 | 0 | 0 | 3 | 910 | 7.5 | 300.06
0 | Material_C | 1.2 | 0 | 0 | 0 | 3 | Material_C | 2 | 0 | 0 | 0 | 3 | 910 | 7.6 | 200.04
0 | Material_C | 1.2 | 0 | 0 | 0 | 3 | Material_C | 2 | 0 | 0 | 0 | 3 | 910 | 7.6 | 250.05
5.7 | Material_C | 1.2 | 0 | 0 | 0 | 3 | Material_C | 2 | 0 | 0 | 0 | 3 | 910 | 7.6 | 250.05
0 | Material_C | 1.2 | 0 | 0 | 0 | 3 | Material_C | 2 | 0 | 0 | 0 | 3 | 910 | 7.6 | 300.06
0 | Material_C | 1.2 | 0 | 0 | 0 | 3 | Material_C | 2 | 0 | 0 | 0 | 3 | 910 | 7.7 | 200.04
5.9 | Material_C | 1.2 | 0 | 0 | 0 | 3 | Material_C | 2 | 0 | 0 | 0 | 3 | 910 | 7.7 | 200.04
0 | Material_C | 1.2 | 0 | 0 | 0 | 3 | Material_C | 2 | 0 | 0 | 0 | 3 | 910 | 7.7 | 250.05
0 | Material_C | 1.2 | 0 | 0 | 0 | 3 | Material_C | 2 | 0 | 0 | 0 | 3 | 910 | 7.7 | 300.06
5.7 | Material_C | 1.2 | 0 | 0 | 0 | 3 | Material_C | 2 | 0 | 0 | 0 | 3 | 910 | 7.7 | 300.06
0 | Material_C | 1.2 | 0 | 0 | 0 | 3 | Material_C | 2 | 0 | 0 | 0 | 3 | 910 | 7.8 | 200.04
0 | Material_C | 1.2 | 0 | 0 | 0 | 3 | Material_C | 2 | 0 | 0 | 0 | 3 | 910 | 7.8 | 250.05
5.9 | Material_C | 1.2 | 0 | 0 | 0 | 3 | Material_C | 2 | 0 | 0 | 0 | 3 | 910 | 7.8 | 250.05
0 | Material_C | 1.2 | 0 | 0 | 0 | 3 | Material_C | 2 | 0 | 0 | 0 | 3 | 910 | 7.8 | 300.06
0 | Material_C | 1.2 | 0 | 0 | 0 | 3 | Material_C | 2 | 0 | 0 | 0 | 3 | 910 | 7.9 | 200.04
6.9 | Material_C | 1.2 | 0 | 0 | 0 | 3 | Material_C | 2 | 0 | 0 | 0 | 3 | 910 | 7.9 | 200.04
0 | Material_C | 1.2 | 0 | 0 | 0 | 3 | Material_C | 2 | 0 | 0 | 0 | 3 | 910 | 7.9 | 250.05
0 | Material_C | 1.2 | 0 | 0 | 0 | 3 | Material_C | 2 | 0 | 0 | 0 | 3 | 910 | 7.9 | 300.06
6.1 | Material_C | 1.2 | 0 | 0 | 0 | 3 | Material_C | 2 | 0 | 0 | 0 | 3 | 910 | 7.9 | 300.06
0 | Material_C | 1.2 | 0 | 0 | 0 | 3 | Material_C | 2 | 0 | 0 | 0 | 3 | 910 | 8 | 200.04
0 | Material_C | 1.2 | 0 | 0 | 0 | 3 | Material_C | 2 | 0 | 0 | 0 | 3 | 910 | 8 | 250.05
4.6 | Material_C | 1.2 | 0 | 0 | 0 | 3 | Material_C | 2 | 0 | 0 | 0 | 3 | 910 | 8 | 250.05
0 | Material_C | 1.2 | 0 | 0 | 0 | 3 | Material_C | 2 | 0 | 0 | 0 | 3 | 910 | 8 | 300.06
0 | Material_C | 1.2 | 0 | 0 | 0 | 3 | Material_C | 2 | 0 | 0 | 0 | 3 | 910 | 8.1 | 200.04
7.1 | Material_C | 1.2 | 0 | 0 | 0 | 3 | Material_C | 2 | 0 | 0 | 0 | 3 | 910 | 8.1 | 200.04
0 | Material_C | 1.2 | 0 | 0 | 0 | 3 | Material_C | 2 | 0 | 0 | 0 | 3 | 910 | 8.1 | 250.05
6.2 | Material_C | 1.2 | 0 | 0 | 0 | 3 | Material_C | 2 | 0 | 0 | 0 | 3 | 910 | 8.1 | 250.05
0 | Material_C | 1.2 | 0 | 0 | 0 | 3 | Material_C | 2 | 0 | 0 | 0 | 3 | 910 | 8.1 | 300.06
4.5 | Material_C | 1.2 | 0 | 0 | 0 | 3 | Material_C | 2 | 0 | 0 | 0 | 3 | 910 | 8.1 | 300.06
4.8 | Material_C | 1.2 | 0 | 0 | 0 | 3 | Material_C | 2 | 0 | 0 | 0 | 3 | 910 | 8.1 | 300.06
0 | Material_C | 1.2 | 0 | 0 | 0 | 3 | Material_C | 2 | 0 | 0 | 0 | 3 | 910 | 8.2 | 250.05
6.7 | Material_C | 1.2 | 0 | 0 | 0 | 3 | Material_C | 2 | 0 | 0 | 0 | 3 | 910 | 8.2 | 250.05
0 | Material_C | 1.2 | 0 | 0 | 0 | 3 | Material_C | 2 | 0 | 0 | 0 | 3 | 910 | 8.2 | 300.06
6.6 | Material_C | 1.2 | 0 | 0 | 0 | 3 | Material_C | 2 | 0 | 0 | 0 | 3 | 910 | 8.2 | 300.06
0 | Material_C | 1.2 | 0 | 0 | 0 | 3 | Material_C | 2 | 0 | 0 | 0 | 3 | 910 | 8.3 | 200.04
7 | Material_C | 1.2 | 0 | 0 | 0 | 3 | Material_C | 2 | 0 | 0 | 0 | 3 | 910 | 8.3 | 200.04
0 | Material_C | 1.2 | 0 | 0 | 0 | 3 | Material_C | 2 | 0 | 0 | 0 | 3 | 910 | 8.3 | 250.05
4.6 | Material_C | 1.2 | 0 | 0 | 0 | 3 | Material_C | 2 | 0 | 0 | 0 | 3 | 910 | 8.3 | 250.05
0 | Material_C | 1.2 | 0 | 0 | 0 | 3 | Material_C | 2 | 0 | 0 | 0 | 3 | 910 | 8.3 | 300.06
7 | Material_C | 1.2 | 0 | 0 | 0 | 3 | Material_C | 2 | 0 | 0 | 0 | 3 | 910 | 8.3 | 300.06
0 | Material_C | 1.2 | 0 | 0 | 0 | 3 | Material_C | 2 | 0 | 0 | 0 | 3 | 910 | 8.4 | 200.04
4.3 | Material_C | 1.2 | 0 | 0 | 0 | 3 | Material_C | 2 | 0 | 0 | 0 | 3 | 910 | 8.4 | 200.04
4.4 | Material_C | 1.2 | 0 | 0 | 0 | 3 | Material_C | 2 | 0 | 0 | 0 | 3 | 910 | 8.4 | 200.04
0 | Material_C | 1.2 | 0 | 0 | 0 | 3 | Material_C | 2 | 0 | 0 | 0 | 3 | 910 | 8.4 | 250.05
6.2 | Material_C | 1.2 | 0 | 0 | 0 | 3 | Material_C | 2 | 0 | 0 | 0 | 3 | 910 | 8.4 | 250.05
0 | Material_C | 1.2 | 0 | 0 | 0 | 3 | Material_C | 2 | 0 | 0 | 0 | 3 | 910 | 8.4 | 300.06
5.3 | Material_C | 1.2 | 0 | 0 | 0 | 3 | Material_C | 2 | 0 | 0 | 0 | 3 | 910 | 8.4 | 300.06
5.9 | Material_C | 1.2 | 0 | 0 | 0 | 3 | Material_C | 2 | 0 | 0 | 0 | 3 | 910 | 8.4 | 300.06
0 | Material_C | 1.2 | 0 | 0 | 0 | 3 | Material_C | 2 | 0 | 0 | 0 | 3 | 910 | 8.5 | 200.04
0 | Material_C | 1.2 | 0 | 0 | 0 | 3 | Material_C | 2 | 0 | 0 | 0 | 3 | 910 | 8.5 | 250.05
4.5 | Material_C | 1.2 | 0 | 0 | 0 | 3 | Material_C | 2 | 0 | 0 | 0 | 3 | 910 | 8.5 | 250.05
0 | Material_C | 1.2 | 0 | 0 | 0 | 3 | Material_C | 2 | 0 | 0 | 0 | 3 | 910 | 8.5 | 300.06
4.7 | Material_C | 1.2 | 0 | 0 | 0 | 3 | Material_C | 2 | 0 | 0 | 0 | 3 | 910 | 8.5 | 300.06
0 | Material_C | 1.2 | 0 | 0 | 0 | 3 | Material_C | 2 | 0 | 0 | 0 | 3 | 910 | 8.6 | 250.05
4.7 | Material_C | 1.2 | 0 | 0 | 0 | 3 | Material_C | 2 | 0 | 0 | 0 | 3 | 910 | 8.6 | 250.05
0 | Material_C | 1.2 | 0 | 0 | 0 | 3 | Material_C | 2 | 0 | 0 | 0 | 3 | 910 | 8.6 | 300.06
6.9 | Material_C | 1.2 | 0 | 0 | 0 | 3 | Material_C | 2 | 0 | 0 | 0 | 3 | 910 | 8.6 | 300.06
0 | Material_C | 1.2 | 0 | 0 | 0 | 3 | Material_C | 2 | 0 | 0 | 0 | 3 | 910 | 8.7 | 300.06
0 | Material_C | 1.2 | 0 | 0 | 0 | 3 | Material_C | 2 | 0 | 0 | 0 | 3 | 910 | 8.8 | 300.06
7 | Material_C | 1.2 | 0 | 0 | 0 | 3 | Material_C | 2 | 0 | 0 | 0 | 3 | 910 | 8.8 | 300.06
0 | Material_C | 1.2 | 0 | 0 | 0 | 3 | Material_C | 1.2 | 0 | 0 | 0 | 3 | 910 | 4.2 | 250.05
0 | Material_C | 1.2 | 0 | 0 | 0 | 3 | Material_C | 1.2 | 0 | 0 | 0 | 3 | 910 | 4.5 | 200.04
0 | Material_C | 1.2 | 0 | 0 | 0 | 3 | Material_C | 1.2 | 0 | 0 | 0 | 3 | 910 | 4.5 | 250.05
0 | Material_C | 1.2 | 0 | 0 | 0 | 3 | Material_C | 1.2 | 0 | 0 | 0 | 3 | 910 | 4.5 | 300.06
3 | Material_C | 1.2 | 0 | 0 | 0 | 3 | Material_C | 1.2 | 0 | 0 | 0 | 3 | 910 | 4.6 | 200.04
3.6 | Material_C | 1.2 | 0 | 0 | 0 | 3 | Material_C | 1.2 | 0 | 0 | 0 | 3 | 910 | 4.6 | 250.05
0 | Material_C | 1.2 | 0 | 0 | 0 | 3 | Material_C | 1.2 | 0 | 0 | 0 | 3 | 910 | 4.6 | 300.06
2.8 | Material_C | 1.2 | 0 | 0 | 0 | 3 | Material_C | 1.2 | 0 | 0 | 0 | 3 | 910 | 4.7 | 250.05
3.3 | Material_C | 1.2 | 0 | 0 | 0 | 3 | Material_C | 1.2 | 0 | 0 | 0 | 3 | 910 | 4.7 | 300.06
0 | Material_C | 1.2 | 0 | 0 | 0 | 3 | Material_C | 1.2 | 0 | 0 | 0 | 3 | 910 | 4.8 | 200.04
2.9 | Material_C | 1.2 | 0 | 0 | 0 | 3 | Material_C | 1.2 | 0 | 0 | 0 | 3 | 910 | 4.9 | 300.06
3 | Material_C | 1.2 | 0 | 0 | 0 | 3 | Material_C | 1.2 | 0 | 0 | 0 | 3 | 910 | 4.9 | 300.06
3.5 | Material_C | 1.2 | 0 | 0 | 0 | 3 | Material_C | 1.2 | 0 | 0 | 0 | 3 | 910 | 5 | 200.04
3.4 | Material_C | 1.2 | 0 | 0 | 0 | 3 | Material_C | 1.2 | 0 | 0 | 0 | 3 | 910 | 5.1 | 250.05
3.5 | Material_C | 1.2 | 0 | 0 | 0 | 3 | Material_C | 1.2 | 0 | 0 | 0 | 3 | 910 | 5.2 | 300.06
3.9 | Material_C | 1.2 | 0 | 0 | 0 | 3 | Material_C | 1.2 | 0 | 0 | 0 | 3 | 910 | 5.3 | 200.04
3.8 | Material_C | 1.2 | 0 | 0 | 0 | 3 | Material_C | 1.2 | 0 | 0 | 0 | 3 | 910 | 5.4 | 250.05
3.5 | Material_C | 1.2 | 0 | 0 | 0 | 3 | Material_C | 1.2 | 0 | 0 | 0 | 3 | 910 | 5.4 | 300.06
3.6 | Material_C | 1.2 | 0 | 0 | 0 | 3 | Material_C | 1.2 | 0 | 0 | 0 | 3 | 910 | 5.4 | 300.06
3.9 | Material_C | 1.2 | 0 | 0 | 0 | 3 | Material_C | 1.2 | 0 | 0 | 0 | 3 | 910 | 5.5 | 250.05
4.3 | Material_C | 1.2 | 0 | 0 | 0 | 3 | Material_C | 1.2 | 0 | 0 | 0 | 3 | 910 | 5.6 | 200.04
3.9 | Material_C | 1.2 | 0 | 0 | 0 | 3 | Material_C | 1.2 | 0 | 0 | 0 | 3 | 910 | 5.6 | 300.06
3.8 | Material_C | 1.2 | 0 | 0 | 0 | 3 | Material_C | 1.2 | 0 | 0 | 0 | 3 | 910 | 5.7 | 250.05
3.7 | Material_C | 1.2 | 0 | 0 | 0 | 3 | Material_C | 1.2 | 0 | 0 | 0 | 3 | 910 | 5.7 | 300.06
4.1 | Material_C | 1.2 | 0 | 0 | 0 | 3 | Material_C | 1.2 | 0 | 0 | 0 | 3 | 910 | 5.7 | 300.06
4 | Material_C | 1.2 | 0 | 0 | 0 | 3 | Material_C | 1.2 | 0 | 0 | 0 | 3 | 910 | 5.8 | 250.05
4.2 | Material_C | 1.2 | 0 | 0 | 0 | 3 | Material_C | 1.2 | 0 | 0 | 0 | 3 | 910 | 5.8 | 250.05
4.1 | Material_C | 1.2 | 0 | 0 | 0 | 3 | Material_C | 1.2 | 0 | 0 | 0 | 3 | 910 | 5.8 | 300.06
4.4 | Material_C | 1.2 | 0 | 0 | 0 | 3 | Material_C | 1.2 | 0 | 0 | 0 | 3 | 910 | 5.8 | 300.06
4.2 | Material_C | 1.2 | 0 | 0 | 0 | 3 | Material_C | 1.2 | 0 | 0 | 0 | 3 | 910 | 5.9 | 250.05
4.7 | Material_C | 1.2 | 0 | 0 | 0 | 3 | Material_C | 1.2 | 0 | 0 | 0 | 3 | 910 | 6 | 200.04
4.3 | Material_C | 1.2 | 0 | 0 | 0 | 3 | Material_C | 1.2 | 0 | 0 | 0 | 3 | 910 | 6 | 250.05
4.6 | Material_C | 1.2 | 0 | 0 | 0 | 3 | Material_C | 1.2 | 0 | 0 | 0 | 3 | 910 | 6 | 250.05
4.8 | Material_C | 1.2 | 0 | 0 | 0 | 3 | Material_C | 1.2 | 0 | 0 | 0 | 3 | 910 | 6 | 300.06
3.8 | Material_C | 1.2 | 0 | 0 | 0 | 3 | Material_C | 1.2 | 0 | 0 | 0 | 3 | 910 | 6.1 | 200.04
5.1 | Material_C | 1.2 | 0 | 0 | 0 | 3 | Material_C | 1.2 | 0 | 0 | 0 | 3 | 910 | 6.1 | 200.04
3.8 | Material_C | 1.2 | 0 | 0 | 0 | 3 | Material_C | 1.2 | 0 | 0 | 0 | 3 | 910 | 6.1 | 250.05
4.2 | Material_C | 1.2 | 0 | 0 | 0 | 3 | Material_C | 1.2 | 0 | 0 | 0 | 3 | 910 | 6.1 | 300.06
3.8 | Material_C | 1.2 | 0 | 0 | 0 | 3 | Material_C | 1.2 | 0 | 0 | 0 | 3 | 910 | 6.2 | 200.04
5.4 | Material_C | 1.2 | 0 | 0 | 0 | 3 | Material_C | 1.2 | 0 | 0 | 0 | 3 | 910 | 6.2 | 300.06
3.1 | Material_C | 1.2 | 0 | 0 | 0 | 3 | Material_C | 1.2 | 0 | 0 | 0 | 3 | 910 | 6.3 | 200.04
4.3 | Material_C | 1.2 | 0 | 0 | 0 | 3 | Material_C | 1.2 | 0 | 0 | 0 | 3 | 910 | 6.3 | 250.05
4.5 | Material_C | 1.2 | 0 | 0 | 0 | 3 | Material_C | 1.2 | 0 | 0 | 0 | 3 | 910 | 6.3 | 300.06
3.8 | Material_C | 1.2 | 0 | 0 | 0 | 3 | Material_C | 1.2 | 0 | 0 | 0 | 3 | 910 | 6.4 | 200.04
4.3 | Material_C | 1.2 | 0 | 0 | 0 | 3 | Material_C | 1.2 | 0 | 0 | 0 | 3 | 910 | 6.4 | 250.05
4.5 | Material_C | 1.2 | 0 | 0 | 0 | 3 | Material_C | 1.2 | 0 | 0 | 0 | 3 | 910 | 6.4 | 250.05
4.3 | Material_C | 1.2 | 0 | 0 | 0 | 3 | Material_C | 1.2 | 0 | 0 | 0 | 3 | 910 | 6.4 | 300.06
4.2 | Material_C | 1.2 | 0 | 0 | 0 | 3 | Material_C | 1.2 | 0 | 0 | 0 | 3 | 910 | 6.5 | 200.04
4.7 | Material_C | 1.2 | 0 | 0 | 0 | 3 | Material_C | 1.2 | 0 | 0 | 0 | 3 | 910 | 6.5 | 300.06
4.9 | Material_C | 1.2 | 0 | 0 | 0 | 3 | Material_C | 1.2 | 0 | 0 | 0 | 3 | 910 | 6.5 | 300.06
3.7 | Material_C | 1.2 | 0 | 0 | 0 | 3 | Material_C | 1.2 | 0 | 0 | 0 | 3 | 910 | 6.6 | 200.04
4.7 | Material_C | 1.2 | 0 | 0 | 0 | 3 | Material_C | 1.2 | 0 | 0 | 0 | 3 | 910 | 6.6 | 250.05
4.8 | Material_C | 1.2 | 0 | 0 | 0 | 3 | Material_C | 1.2 | 0 | 0 | 0 | 3 | 910 | 6.6 | 250.05
4.7 | Material_C | 1.2 | 0 | 0 | 0 | 3 | Material_C | 1.2 | 0 | 0 | 0 | 3 | 910 | 6.6 | 300.06
4.8 | Material_C | 1.2 | 0 | 0 | 0 | 3 | Material_C | 1.2 | 0 | 0 | 0 | 3 | 910 | 6.7 | 200.04
4.6 | Material_C | 1.2 | 0 | 0 | 0 | 3 | Material_C | 1.2 | 0 | 0 | 0 | 3 | 910 | 6.7 | 250.05
4.3 | Material_C | 1.2 | 0 | 0 | 0 | 3 | Material_C | 1.2 | 0 | 0 | 0 | 3 | 910 | 6.8 | 200.04
4.4 | Material_C | 1.2 | 0 | 0 | 0 | 3 | Material_C | 1.2 | 0 | 0 | 0 | 3 | 910 | 6.8 | 200.04
4.6 | Material_C | 1.2 | 0 | 0 | 0 | 3 | Material_C | 1.2 | 0 | 0 | 0 | 3 | 910 | 6.8 | 200.04
4.7 | Material_C | 1.2 | 0 | 0 | 0 | 3 | Material_C | 1.2 | 0 | 0 | 0 | 3 | 910 | 6.8 | 300.06
4.4 | Material_C | 1.2 | 0 | 0 | 0 | 3 | Material_C | 1.2 | 0 | 0 | 0 | 3 | 910 | 6.9 | 200.04
4.9 | Material_C | 1.2 | 0 | 0 | 0 | 3 | Material_C | 1.2 | 0 | 0 | 0 | 3 | 910 | 6.9 | 200.04
5 | Material_C | 1.2 | 0 | 0 | 0 | 3 | Material_C | 1.2 | 0 | 0 | 0 | 3 | 910 | 6.9 | 200.04
5.1 | Material_C | 1.2 | 0 | 0 | 0 | 3 | Material_C | 1.2 | 0 | 0 | 0 | 3 | 910 | 6.9 | 200.04
4.6 | Material_C | 1.2 | 0 | 0 | 0 | 3 | Material_C | 1.2 | 0 | 0 | 0 | 3 | 910 | 6.9 | 250.05
4.8 | Material_C | 1.2 | 0 | 0 | 0 | 3 | Material_C | 1.2 | 0 | 0 | 0 | 3 | 910 | 6.9 | 300.06
5 | Material_C | 1.2 | 0 | 0 | 0 | 3 | Material_C | 1.2 | 0 | 0 | 0 | 3 | 910 | 7 | 200.04
5.2 | Material_C | 1.2 | 0 | 0 | 0 | 3 | Material_C | 1.2 | 0 | 0 | 0 | 3 | 910 | 7.1 | 200.04
4.7 | Material_C | 1.2 | 0 | 0 | 0 | 3 | Material_C | 1.2 | 0 | 0 | 0 | 3 | 910 | 7.1 | 250.05
6.5 | Material_C | 1.2 | 0 | 0 | 0 | 3 | Material_C | 1.2 | 0 | 0 | 0 | 3 | 910 | 7.2 | 250.05
5.2 | Material_C | 1.2 | 0 | 0 | 0 | 3 | Material_C | 1.2 | 0 | 0 | 0 | 3 | 910 | 7.2 | 300.06
5.6 | Material_C | 1.2 | 0 | 0 | 0 | 3 | Material_C | 1.2 | 0 | 0 | 0 | 3 | 910 | 7.3 | 200.04
5.5 | Material_C | 1.2 | 0 | 0 | 0 | 3 | Material_C | 1.2 | 0 | 0 | 0 | 3 | 910 | 7.3 | 300.06
5.9 | Material_C | 1.2 | 0 | 0 | 0 | 3 | Material_C | 1.2 | 0 | 0 | 0 | 3 | 910 | 7.4 | 250.05
5.9 | Material_C | 1.2 | 0 | 0 | 0 | 3 | Material_C | 1.2 | 0 | 0 | 0 | 3 | 910 | 7.5 | 200.04
6.1 | Material_C | 1.2 | 0 | 0 | 0 | 3 | Material_C | 1.2 | 0 | 0 | 0 | 3 | 910 | 7.5 | 300.06
5.7 | Material_C | 1.2 | 0 | 0 | 0 | 3 | Material_C | 1.2 | 0 | 0 | 0 | 3 | 910 | 7.6 | 250.05
5.9 | Material_C | 1.2 | 0 | 0 | 0 | 3 | Material_C | 1.2 | 0 | 0 | 0 | 3 | 910 | 7.7 | 200.04
5.7 | Material_C | 1.2 | 0 | 0 | 0 | 3 | Material_C | 1.2 | 0 | 0 | 0 | 3 | 910 | 7.7 | 300.06
5.9 | Material_C | 1.2 | 0 | 0 | 0 | 3 | Material_C | 1.2 | 0 | 0 | 0 | 3 | 910 | 7.8 | 250.05
6.9 | Material_C | 1.2 | 0 | 0 | 0 | 3 | Material_C | 1.2 | 0 | 0 | 0 | 3 | 910 | 7.9 | 200.04
6.1 | Material_C | 1.2 | 0 | 0 | 0 | 3 | Material_C | 1.2 | 0 | 0 | 0 | 3 | 910 | 7.9 | 300.06
4.6 | Material_C | 1.2 | 0 | 0 | 0 | 3 | Material_C | 1.2 | 0 | 0 | 0 | 3 | 910 | 8 | 250.05
7.1 | Material_C | 1.2 | 0 | 0 | 0 | 3 | Material_C | 1.2 | 0 | 0 | 0 | 3 | 910 | 8.1 | 200.04
6.2 | Material_C | 1.2 | 0 | 0 | 0 | 3 | Material_C | 1.2 | 0 | 0 | 0 | 3 | 910 | 8.1 | 250.05
4.5 | Material_C | 1.2 | 0 | 0 | 0 | 3 | Material_C | 1.2 | 0 | 0 | 0 | 3 | 910 | 8.1 | 300.06
4.8 | Material_C | 1.2 | 0 | 0 | 0 | 3 | Material_C | 1.2 | 0 | 0 | 0 | 3 | 910 | 8.1 | 300.06
6.7 | Material_C | 1.2 | 0 | 0 | 0 | 3 | Material_C | 1.2 | 0 | 0 | 0 | 3 | 910 | 8.2 | 250.05
6.6 | Material_C | 1.2 | 0 | 0 | 0 | 3 | Material_C | 1.2 | 0 | 0 | 0 | 3 | 910 | 8.2 | 300.06
7 | Material_C | 1.2 | 0 | 0 | 0 | 3 | Material_C | 1.2 | 0 | 0 | 0 | 3 | 910 | 8.3 | 200.04
4.6 | Material_C | 1.2 | 0 | 0 | 0 | 3 | Material_C | 1.2 | 0 | 0 | 0 | 3 | 910 | 8.3 | 250.05
7 | Material_C | 1.2 | 0 | 0 | 0 | 3 | Material_C | 1.2 | 0 | 0 | 0 | 3 | 910 | 8.3 | 300.06
4.4 | Material_C | 1.2 | 0 | 0 | 0 | 3 | Material_C | 1.2 | 0 | 0 | 0 | 3 | 910 | 8.4 | 200.04
6.2 | Material_C | 1.2 | 0 | 0 | 0 | 3 | Material_C | 1.2 | 0 | 0 | 0 | 3 | 910 | 8.4 | 250.05
5.3 | Material_C | 1.2 | 0 | 0 | 0 | 3 | Material_C | 1.2 | 0 | 0 | 0 | 3 | 910 | 8.4 | 300.06
5.9 | Material_C | 1.2 | 0 | 0 | 0 | 3 | Material_C | 1.2 | 0 | 0 | 0 | 3 | 910 | 8.4 | 300.06
4.5 | Material_C | 1.2 | 0 | 0 | 0 | 3 | Material_C | 1.2 | 0 | 0 | 0 | 3 | 910 | 8.5 | 250.05
4.7 | Material_C | 1.2 | 0 | 0 | 0 | 3 | Material_C | 1.2 | 0 | 0 | 0 | 3 | 910 | 8.5 | 300.06
0 | Material_C | 1.2 | 0 | 0 | 0 | 3 | Material_C | 1.2 | 0 | 0 | 0 | 3 | 910 | 8.6 | 250.05
4.7 | Material_C | 1.2 | 0 | 0 | 0 | 3 | Material_C | 1.2 | 0 | 0 | 0 | 3 | 910 | 8.6 | 250.05
6.9 | Material_C | 1.2 | 0 | 0 | 0 | 3 | Material_C | 1.2 | 0 | 0 | 0 | 3 | 910 | 8.6 | 300.06
7 | Material_C | 1.2 | 0 | 0 | 0 | 3 | Material_C | 1.2 | 0 | 0 | 0 | 3 | 910 | 8.8 | 300.06
0 | Material_C | 1.2 | 0 | 0 | 0 | 3 | Material_C | 1.2 | 0 | 0 | 0 | 3 | 910 | 4.2 | 250.05
2.1 | Material_C | 1.2 | 0 | 0 | 0 | 3 | Material_C | 1.2 | 0 | 0 | 0 | 3 | 910 | 4.2 | 250.05
0 | Material_C | 1.2 | 0 | 0 | 0 | 3 | Material_C | 1.2 | 0 | 0 | 0 | 3 | 910 | 4.3 | 200.04
0 | Material_C | 1.2 | 0 | 0 | 0 | 3 | Material_C | 1.2 | 0 | 0 | 0 | 3 | 910 | 4.4 | 200.04
0 | Material_C | 1.2 | 0 | 0 | 0 | 3 | Material_C | 1.2 | 0 | 0 | 0 | 3 | 910 | 4.4 | 250.05
2.8 | Material_C | 1.2 | 0 | 0 | 0 | 3 | Material_C | 1.2 | 0 | 0 | 0 | 3 | 910 | 4.4 | 250.05
0 | Material_C | 1.2 | 0 | 0 | 0 | 3 | Material_C | 1.2 | 0 | 0 | 0 | 3 | 910 | 4.4 | 300.06
0 | Material_C | 1.2 | 0 | 0 | 0 | 3 | Material_C | 1.2 | 0 | 0 | 0 | 3 | 910 | 4.5 | 200.04
0 | Material_C | 1.2 | 0 | 0 | 0 | 3 | Material_C | 1.2 | 0 | 0 | 0 | 3 | 910 | 4.5 | 250.05
0 | Material_C | 1.2 | 0 | 0 | 0 | 3 | Material_C | 1.2 | 0 | 0 | 0 | 3 | 910 | 4.5 | 300.06
0 | Material_C | 1.2 | 0 | 0 | 0 | 3 | Material_C | 1.2 | 0 | 0 | 0 | 3 | 910 | 4.6 | 200.04
1.8 | Material_C | 1.2 | 0 | 0 | 0 | 3 | Material_C | 1.2 | 0 | 0 | 0 | 3 | 910 | 4.6 | 200.04
2.1 | Material_C | 1.2 | 0 | 0 | 0 | 3 | Material_C | 1.2 | 0 | 0 | 0 | 3 | 910 | 4.6 | 200.04
2.5 | Material_C | 1.2 | 0 | 0 | 0 | 3 | Material_C | 1.2 | 0 | 0 | 0 | 3 | 910 | 4.6 | 200.04
3 | Material_C | 1.2 | 0 | 0 | 0 | 3 | Material_C | 1.2 | 0 | 0 | 0 | 3 | 910 | 4.6 | 200.04
3.2 | Material_C | 1.2 | 0 | 0 | 0 | 3 | Material_C | 1.2 | 0 | 0 | 0 | 3 | 910 | 4.6 | 200.04
0 | Material_C | 1.2 | 0 | 0 | 0 | 3 | Material_C | 1.2 | 0 | 0 | 0 | 3 | 910 | 4.6 | 250.05
3.6 | Material_C | 1.2 | 0 | 0 | 0 | 3 | Material_C | 1.2 | 0 | 0 | 0 | 3 | 910 | 4.6 | 250.05
0 | Material_C | 1.2 | 0 | 0 | 0 | 3 | Material_C | 1.2 | 0 | 0 | 0 | 3 | 910 | 4.6 | 300.06
2.4 | Material_C | 1.2 | 0 | 0 | 0 | 3 | Material_C | 1.2 | 0 | 0 | 0 | 3 | 910 | 4.6 | 300.06
0 | Material_C | 1.2 | 0 | 0 | 0 | 3 | Material_C | 1.2 | 0 | 0 | 0 | 3 | 910 | 4.7 | 200.04
3 | Material_C | 1.2 | 0 | 0 | 0 | 3 | Material_C | 1.2 | 0 | 0 | 0 | 3 | 910 | 4.7 | 200.04
0 | Material_C | 1.2 | 0 | 0 | 0 | 3 | Material_C | 1.2 | 0 | 0 | 0 | 3 | 910 | 4.7 | 250.05
2.8 | Material_C | 1.2 | 0 | 0 | 0 | 3 | Material_C | 1.2 | 0 | 0 | 0 | 3 | 910 | 4.7 | 250.05
3 | Material_C | 1.2 | 0 | 0 | 0 | 3 | Material_C | 1.2 | 0 | 0 | 0 | 3 | 910 | 4.7 | 250.05
3.8 | Material_C | 1.2 | 0 | 0 | 0 | 3 | Material_C | 1.2 | 0 | 0 | 0 | 3 | 910 | 4.7 | 250.05
0 | Material_C | 1.2 | 0 | 0 | 0 | 3 | Material_C | 1.2 | 0 | 0 | 0 | 3 | 910 | 4.7 | 300.06
2.9 | Material_C | 1.2 | 0 | 0 | 0 | 3 | Material_C | 1.2 | 0 | 0 | 0 | 3 | 910 | 4.7 | 300.06
3.3 | Material_C | 1.2 | 0 | 0 | 0 | 3 | Material_C | 1.2 | 0 | 0 | 0 | 3 | 910 | 4.7 | 300.06
0 | Material_C | 1.2 | 0 | 0 | 0 | 3 | Material_C | 1.2 | 0 | 0 | 0 | 3 | 910 | 4.8 | 200.04
0 | Material_C | 1.2 | 0 | 0 | 0 | 3 | Material_C | 1.2 | 0 | 0 | 0 | 3 | 910 | 4.8 | 250.05
2.9 | Material_C | 1.2 | 0 | 0 | 0 | 3 | Material_C | 1.2 | 0 | 0 | 0 | 3 | 910 | 4.9 | 200.04
2.9 | Material_C | 1.2 | 0 | 0 | 0 | 3 | Material_C | 1.2 | 0 | 0 | 0 | 3 | 910 | 4.9 | 300.06
0 | Material_C | 1.2 | 0 | 0 | 0 | 3 | Material_C | 1.2 | 0 | 0 | 0 | 3 | 910 | 5 | 200.04
3.5 | Material_C | 1.2 | 0 | 0 | 0 | 3 | Material_C | 1.2 | 0 | 0 | 0 | 3 | 910 | 5 | 200.04
0 | Material_C | 1.2 | 0 | 0 | 0 | 3 | Material_C | 1.2 | 0 | 0 | 0 | 3 | 910 | 5.1 | 200.04
3.4 | Material_C | 1.2 | 0 | 0 | 0 | 3 | Material_C | 1.2 | 0 | 0 | 0 | 3 | 910 | 5.1 | 200.04
3.6 | Material_C | 1.2 | 0 | 0 | 0 | 3 | Material_C | 1.2 | 0 | 0 | 0 | 3 | 910 | 5.1 | 200.04
3.4 | Material_C | 1.2 | 0 | 0 | 0 | 3 | Material_C | 1.2 | 0 | 0 | 0 | 3 | 910 | 5.1 | 250.05
0 | Material_C | 1.2 | 0 | 0 | 0 | 3 | Material_C | 1.2 | 0 | 0 | 0 | 3 | 910 | 5.2 | 200.04
3.1 | Material_C | 1.2 | 0 | 0 | 0 | 3 | Material_C | 1.2 | 0 | 0 | 0 | 3 | 910 | 5.2 | 200.04
0 | Material_C | 1.2 | 0 | 0 | 0 | 3 | Material_C | 1.2 | 0 | 0 | 0 | 3 | 910 | 5.2 | 300.06
3.6 | Material_C | 1.2 | 0 | 0 | 0 | 3 | Material_C | 1.2 | 0 | 0 | 0 | 3 | 910 | 5.2 | 300.06
3.9 | Material_C | 1.2 | 0 | 0 | 0 | 3 | Material_C | 1.2 | 0 | 0 | 0 | 3 | 910 | 5.3 | 200.04
0 | Material_C | 1.2 | 0 | 0 | 0 | 3 | Material_C | 1.2 | 0 | 0 | 0 | 3 | 910 | 5.3 | 250.05
3.6 | Material_C | 1.2 | 0 | 0 | 0 | 3 | Material_C | 1.2 | 0 | 0 | 0 | 3 | 910 | 5.3 | 250.05
3.8 | Material_C | 1.2 | 0 | 0 | 0 | 3 | Material_C | 1.2 | 0 | 0 | 0 | 3 | 910 | 5.4 | 250.05
3.5 | Material_C | 1.2 | 0 | 0 | 0 | 3 | Material_C | 1.2 | 0 | 0 | 0 | 3 | 910 | 5.4 | 300.06
0 | Material_C | 1.2 | 0 | 0 | 0 | 3 | Material_C | 1.2 | 0 | 0 | 0 | 3 | 910 | 5.5 | 200.04
3.6 | Material_C | 1.2 | 0 | 0 | 0 | 3 | Material_C | 1.2 | 0 | 0 | 0 | 3 | 910 | 5.5 | 200.04
3.6 | Material_C | 1.2 | 0 | 0 | 0 | 3 | Material_C | 1.2 | 0 | 0 | 0 | 3 | 910 | 5.5 | 300.06
0 | Material_C | 1.2 | 0 | 0 | 0 | 3 | Material_C | 1.2 | 0 | 0 | 0 | 3 | 910 | 5.6 | 200.04
3.8 | Material_C | 1.2 | 0 | 0 | 0 | 3 | Material_C | 1.2 | 0 | 0 | 0 | 3 | 910 | 5.6 | 200.04
3.9 | Material_C | 1.2 | 0 | 0 | 0 | 3 | Material_C | 1.2 | 0 | 0 | 0 | 3 | 910 | 5.6 | 200.04
4.3 | Material_C | 1.2 | 0 | 0 | 0 | 3 | Material_C | 1.2 | 0 | 0 | 0 | 3 | 910 | 5.6 | 200.04
4.5 | Material_C | 1.2 | 0 | 0 | 0 | 3 | Material_C | 1.2 | 0 | 0 | 0 | 3 | 910 | 5.6 | 200.04
4.7 | Material_C | 1.2 | 0 | 0 | 0 | 3 | Material_C | 1.2 | 0 | 0 | 0 | 3 | 910 | 5.6 | 200.04
0 | Material_C | 1.2 | 0 | 0 | 0 | 3 | Material_C | 1.2 | 0 | 0 | 0 | 3 | 910 | 5.6 | 250.05
3.3 | Material_C | 1.2 | 0 | 0 | 0 | 3 | Material_C | 1.2 | 0 | 0 | 0 | 3 | 910 | 5.6 | 250.05
0 | Material_C | 1.2 | 0 | 0 | 0 | 3 | Material_C | 1.2 | 0 | 0 | 0 | 3 | 910 | 5.6 | 300.06
0 | Material_C | 1.2 | 0 | 0 | 0 | 3 | Material_C | 1.2 | 0 | 0 | 0 | 3 | 910 | 5.7 | 200.04
4 | Material_C | 1.2 | 0 | 0 | 0 | 3 | Material_C | 1.2 | 0 | 0 | 0 | 3 | 910 | 5.7 | 200.04
4.1 | Material_C | 1.2 | 0 | 0 | 0 | 3 | Material_C | 1.2 | 0 | 0 | 0 | 3 | 910 | 5.7 | 200.04
4.2 | Material_C | 1.2 | 0 | 0 | 0 | 3 | Material_C | 1.2 | 0 | 0 | 0 | 3 | 910 | 5.7 | 200.04
0 | Material_C | 1.2 | 0 | 0 | 0 | 3 | Material_C | 1.2 | 0 | 0 | 0 | 3 | 910 | 5.7 | 250.05
3.5 | Material_C | 1.2 | 0 | 0 | 0 | 3 | Material_C | 1.2 | 0 | 0 | 0 | 3 | 910 | 5.7 | 250.05
3.7 | Material_C | 1.2 | 0 | 0 | 0 | 3 | Material_C | 1.2 | 0 | 0 | 0 | 3 | 910 | 5.7 | 250.05
3.8 | Material_C | 1.2 | 0 | 0 | 0 | 3 | Material_C | 1.2 | 0 | 0 | 0 | 3 | 910 | 5.7 | 250.05
3.9 | Material_C | 1.2 | 0 | 0 | 0 | 3 | Material_C | 1.2 | 0 | 0 | 0 | 3 | 910 | 5.7 | 250.05
4.2 | Material_C | 1.2 | 0 | 0 | 0 | 3 | Material_C | 1.2 | 0 | 0 | 0 | 3 | 910 | 5.7 | 250.05
0 | Material_C | 1.2 | 0 | 0 | 0 | 3 | Material_C | 1.2 | 0 | 0 | 0 | 3 | 910 | 5.7 | 300.06
3.7 | Material_C | 1.2 | 0 | 0 | 0 | 3 | Material_C | 1.2 | 0 | 0 | 0 | 3 | 910 | 5.7 | 300.06
3.8 | Material_C | 1.2 | 0 | 0 | 0 | 3 | Material_C | 1.2 | 0 | 0 | 0 | 3 | 910 | 5.7 | 300.06
4.1 | Material_C | 1.2 | 0 | 0 | 0 | 3 | Material_C | 1.2 | 0 | 0 | 0 | 3 | 910 | 5.7 | 300.06
4.2 | Material_C | 1.2 | 0 | 0 | 0 | 3 | Material_C | 1.2 | 0 | 0 | 0 | 3 | 910 | 5.7 | 300.06
3.5 | Material_C | 1.2 | 0 | 0 | 0 | 3 | Material_C | 1.2 | 0 | 0 | 0 | 3 | 910 | 5.8 | 200.04
4.8 | Material_C | 1.2 | 0 | 0 | 0 | 3 | Material_C | 1.2 | 0 | 0 | 0 | 3 | 910 | 5.8 | 200.04
0 | Material_C | 1.2 | 0 | 0 | 0 | 3 | Material_C | 1.2 | 0 | 0 | 0 | 3 | 910 | 5.8 | 250.05
4.3 | Material_C | 1.2 | 0 | 0 | 0 | 3 | Material_C | 1.2 | 0 | 0 | 0 | 3 | 910 | 5.8 | 250.05
4.1 | Material_C | 1.2 | 0 | 0 | 0 | 3 | Material_C | 1.2 | 0 | 0 | 0 | 3 | 910 | 5.8 | 300.06
0 | Material_C | 1.2 | 0 | 0 | 0 | 3 | Material_C | 1.2 | 0 | 0 | 0 | 3 | 910 | 5.9 | 200.04
3.8 | Material_C | 1.2 | 0 | 0 | 0 | 3 | Material_C | 1.2 | 0 | 0 | 0 | 3 | 910 | 5.9 | 200.04
4.2 | Material_C | 1.2 | 0 | 0 | 0 | 3 | Material_C | 1.2 | 0 | 0 | 0 | 3 | 910 | 5.9 | 200.04
4.9 | Material_C | 1.2 | 0 | 0 | 0 | 3 | Material_C | 1.2 | 0 | 0 | 0 | 3 | 910 | 5.9 | 200.04
5 | Material_C | 1.2 | 0 | 0 | 0 | 3 | Material_C | 1.2 | 0 | 0 | 0 | 3 | 910 | 5.9 | 200.04
5.3 | Material_C | 1.2 | 0 | 0 | 0 | 3 | Material_C | 1.2 | 0 | 0 | 0 | 3 | 910 | 5.9 | 200.04
0 | Material_C | 1.2 | 0 | 0 | 0 | 3 | Material_C | 1.2 | 0 | 0 | 0 | 3 | 910 | 5.9 | 250.05
4.5 | Material_C | 1.2 | 0 | 0 | 0 | 3 | Material_C | 1.2 | 0 | 0 | 0 | 3 | 910 | 5.9 | 250.05
4.6 | Material_C | 1.2 | 0 | 0 | 0 | 3 | Material_C | 1.2 | 0 | 0 | 0 | 3 | 910 | 5.9 | 250.05
4.7 | Material_C | 1.2 | 0 | 0 | 0 | 3 | Material_C | 1.2 | 0 | 0 | 0 | 3 | 910 | 5.9 | 250.05
0 | Material_C | 1.2 | 0 | 0 | 0 | 3 | Material_C | 1.2 | 0 | 0 | 0 | 3 | 910 | 6 | 200.04
4 | Material_C | 1.2 | 0 | 0 | 0 | 3 | Material_C | 1.2 | 0 | 0 | 0 | 3 | 910 | 6 | 200.04
4.7 | Material_C | 1.2 | 0 | 0 | 0 | 3 | Material_C | 1.2 | 0 | 0 | 0 | 3 | 910 | 6 | 200.04
0 | Material_C | 1.2 | 0 | 0 | 0 | 3 | Material_C | 1.2 | 0 | 0 | 0 | 3 | 910 | 6 | 250.05
4.6 | Material_C | 1.2 | 0 | 0 | 0 | 3 | Material_C | 1.2 | 0 | 0 | 0 | 3 | 910 | 6 | 250.05
0 | Material_C | 1.2 | 0 | 0 | 0 | 3 | Material_C | 1.2 | 0 | 0 | 0 | 3 | 910 | 6 | 300.06
4.5 | Material_C | 1.2 | 0 | 0 | 0 | 3 | Material_C | 1.2 | 0 | 0 | 0 | 3 | 910 | 6 | 300.06
4.6 | Material_C | 1.2 | 0 | 0 | 0 | 3 | Material_C | 1.2 | 0 | 0 | 0 | 3 | 910 | 6 | 300.06
4.8 | Material_C | 1.2 | 0 | 0 | 0 | 3 | Material_C | 1.2 | 0 | 0 | 0 | 3 | 910 | 6 | 300.06
5.3 | Material_C | 1.2 | 0 | 0 | 0 | 3 | Material_C | 1.2 | 0 | 0 | 0 | 3 | 910 | 6 | 300.06
0 | Material_C | 1.2 | 0 | 0 | 0 | 3 | Material_C | 1.2 | 0 | 0 | 0 | 3 | 910 | 6.1 | 200.04
4.8 | Material_C | 1.2 | 0 | 0 | 0 | 3 | Material_C | 1.2 | 0 | 0 | 0 | 3 | 910 | 6.1 | 200.04
5.1 | Material_C | 1.2 | 0 | 0 | 0 | 3 | Material_C | 1.2 | 0 | 0 | 0 | 3 | 910 | 6.1 | 200.04
0 | Material_C | 1.2 | 0 | 0 | 0 | 3 | Material_C | 1.2 | 0 | 0 | 0 | 3 | 910 | 6.1 | 250.05
0 | Material_C | 1.2 | 0 | 0 | 0 | 3 | Material_C | 1.2 | 0 | 0 | 0 | 3 | 910 | 6.1 | 300.06
0 | Material_C | 1.2 | 0 | 0 | 0 | 3 | Material_C | 1.2 | 0 | 0 | 0 | 3 | 910 | 6.2 | 200.04
0 | Material_C | 1.2 | 0 | 0 | 0 | 3 | Material_C | 1.2 | 0 | 0 | 0 | 3 | 910 | 6.2 | 300.06
5.4 | Material_C | 1.2 | 0 | 0 | 0 | 3 | Material_C | 1.2 | 0 | 0 | 0 | 3 | 910 | 6.2 | 300.06
0 | Material_C | 1.2 | 0 | 0 | 0 | 3 | Material_C | 1.2 | 0 | 0 | 0 | 3 | 910 | 6.3 | 250.05
0 | Material_C | 1.2 | 0 | 0 | 0 | 3 | Material_C | 1.2 | 0 | 0 | 0 | 3 | 910 | 6.3 | 300.06
0 | Material_C | 1.2 | 0 | 0 | 0 | 3 | Material_C | 1.2 | 0 | 0 | 0 | 3 | 910 | 6.4 | 200.04
0 | Material_C | 1.2 | 0 | 0 | 0 | 3 | Material_C | 1.2 | 0 | 0 | 0 | 3 | 910 | 6.4 | 250.05
4.2 | Material_C | 1.2 | 0 | 0 | 0 | 3 | Material_C | 1.2 | 0 | 0 | 0 | 3 | 910 | 6.4 | 250.05
4.5 | Material_C | 1.2 | 0 | 0 | 0 | 3 | Material_C | 1.2 | 0 | 0 | 0 | 3 | 910 | 6.4 | 250.05
4.9 | Material_C | 1.2 | 0 | 0 | 0 | 3 | Material_C | 1.2 | 0 | 0 | 0 | 3 | 910 | 6.4 | 250.05
5 | Material_C | 1.2 | 0 | 0 | 0 | 3 | Material_C | 1.2 | 0 | 0 | 0 | 3 | 910 | 6.4 | 250.05
5.1 | Material_C | 1.2 | 0 | 0 | 0 | 3 | Material_C | 1.2 | 0 | 0 | 0 | 3 | 910 | 6.4 | 250.05
5.2 | Material_C | 1.2 | 0 | 0 | 0 | 3 | Material_C | 1.2 | 0 | 0 | 0 | 3 | 910 | 6.4 | 250.05
0 | Material_C | 1.2 | 0 | 0 | 0 | 3 | Material_C | 1.2 | 0 | 0 | 0 | 3 | 910 | 6.5 | 200.04
0 | Material_C | 1.2 | 0 | 0 | 0 | 3 | Material_C | 1.2 | 0 | 0 | 0 | 3 | 910 | 6.5 | 250.05
0 | Material_C | 1.2 | 0 | 0 | 0 | 3 | Material_C | 1.2 | 0 | 0 | 0 | 3 | 910 | 6.5 | 300.06
0 | Material_C | 1.2 | 0 | 0 | 0 | 3 | Material_C | 1.2 | 0 | 0 | 0 | 3 | 910 | 6.6 | 200.04
0 | Material_C | 1.2 | 0 | 0 | 0 | 3 | Material_C | 1.2 | 0 | 0 | 0 | 3 | 910 | 6.6 | 250.05
4.2 | Material_C | 1.2 | 0 | 0 | 0 | 3 | Material_C | 1.2 | 0 | 0 | 0 | 3 | 910 | 6.6 | 250.05
4.4 | Material_C | 1.2 | 0 | 0 | 0 | 3 | Material_C | 1.2 | 0 | 0 | 0 | 3 | 910 | 6.6 | 250.05
4.6 | Material_C | 1.2 | 0 | 0 | 0 | 3 | Material_C | 1.2 | 0 | 0 | 0 | 3 | 910 | 6.6 | 250.05
4.7 | Material_C | 1.2 | 0 | 0 | 0 | 3 | Material_C | 1.2 | 0 | 0 | 0 | 3 | 910 | 6.6 | 250.05
4.8 | Material_C | 1.2 | 0 | 0 | 0 | 3 | Material_C | 1.2 | 0 | 0 | 0 | 3 | 910 | 6.6 | 250.05
4.9 | Material_C | 1.2 | 0 | 0 | 0 | 3 | Material_C | 1.2 | 0 | 0 | 0 | 3 | 910 | 6.6 | 250.05
5 | Material_C | 1.2 | 0 | 0 | 0 | 3 | Material_C | 1.2 | 0 | 0 | 0 | 3 | 910 | 6.6 | 250.05
5.1 | Material_C | 1.2 | 0 | 0 | 0 | 3 | Material_C | 1.2 | 0 | 0 | 0 | 3 | 910 | 6.6 | 250.05
0 | Material_C | 1.2 | 0 | 0 | 0 | 3 | Material_C | 1.2 | 0 | 0 | 0 | 3 | 910 | 6.6 | 300.06
0 | Material_C | 1.2 | 0 | 0 | 0 | 3 | Material_C | 1.2 | 0 | 0 | 0 | 3 | 910 | 6.7 | 200.04
0 | Material_C | 1.2 | 0 | 0 | 0 | 3 | Material_C | 1.2 | 0 | 0 | 0 | 3 | 910 | 6.8 | 200.04
0 | Material_C | 1.2 | 0 | 0 | 0 | 3 | Material_C | 1.2 | 0 | 0 | 0 | 3 | 910 | 6.8 | 250.05
4.3 | Material_C | 1.2 | 0 | 0 | 0 | 3 | Material_C | 1.2 | 0 | 0 | 0 | 3 | 910 | 6.8 | 250.05
4.5 | Material_C | 1.2 | 0 | 0 | 0 | 3 | Material_C | 1.2 | 0 | 0 | 0 | 3 | 910 | 6.8 | 250.05
4.6 | Material_C | 1.2 | 0 | 0 | 0 | 3 | Material_C | 1.2 | 0 | 0 | 0 | 3 | 910 | 6.8 | 250.05
4.7 | Material_C | 1.2 | 0 | 0 | 0 | 3 | Material_C | 1.2 | 0 | 0 | 0 | 3 | 910 | 6.8 | 250.05
4.8 | Material_C | 1.2 | 0 | 0 | 0 | 3 | Material_C | 1.2 | 0 | 0 | 0 | 3 | 910 | 6.8 | 250.05
4.9 | Material_C | 1.2 | 0 | 0 | 0 | 3 | Material_C | 1.2 | 0 | 0 | 0 | 3 | 910 | 6.8 | 250.05
5 | Material_C | 1.2 | 0 | 0 | 0 | 3 | Material_C | 1.2 | 0 | 0 | 0 | 3 | 910 | 6.8 | 250.05
0 | Material_C | 1.2 | 0 | 0 | 0 | 3 | Material_C | 1.2 | 0 | 0 | 0 | 3 | 910 | 6.8 | 300.06
0 | Material_C | 1.2 | 0 | 0 | 0 | 3 | Material_C | 1.2 | 0 | 0 | 0 | 3 | 910 | 6.9 | 200.04
0 | Material_C | 1.2 | 0 | 0 | 0 | 3 | Material_C | 1.2 | 0 | 0 | 0 | 3 | 910 | 6.9 | 250.05
0 | Material_C | 1.2 | 0 | 0 | 0 | 3 | Material_C | 1.2 | 0 | 0 | 0 | 3 | 910 | 6.9 | 300.06
0 | Material_C | 1.2 | 0 | 0 | 0 | 3 | Material_C | 1.2 | 0 | 0 | 0 | 3 | 910 | 7 | 200.04
0 | Material_C | 1.2 | 0 | 0 | 0 | 3 | Material_C | 1.2 | 0 | 0 | 0 | 3 | 910 | 7 | 250.05
0 | Material_C | 1.2 | 0 | 0 | 0 | 3 | Material_C | 1.2 | 0 | 0 | 0 | 3 | 910 | 7 | 300.06
0 | Material_C | 1.2 | 0 | 0 | 0 | 3 | Material_C | 1.2 | 0 | 0 | 0 | 3 | 910 | 7.1 | 200.04
0 | Material_C | 1.2 | 0 | 0 | 0 | 3 | Material_C | 1.2 | 0 | 0 | 0 | 3 | 910 | 7.1 | 250.05
0 | Material_C | 1.2 | 0 | 0 | 0 | 3 | Material_C | 1.2 | 0 | 0 | 0 | 3 | 910 | 7.2 | 250.05
0 | Material_C | 1.2 | 0 | 0 | 0 | 3 | Material_C | 1.2 | 0 | 0 | 0 | 3 | 910 | 7.2 | 300.06
0 | Material_C | 1.2 | 0 | 0 | 0 | 3 | Material_C | 1.2 | 0 | 0 | 0 | 3 | 910 | 7.3 | 200.04
0 | Material_C | 1.2 | 0 | 0 | 0 | 3 | Material_C | 1.2 | 0 | 0 | 0 | 3 | 910 | 7.3 | 300.06
0 | Material_C | 1.2 | 0 | 0 | 0 | 3 | Material_C | 1.2 | 0 | 0 | 0 | 3 | 910 | 7.4 | 200.04
0 | Material_C | 1.2 | 0 | 0 | 0 | 3 | Material_C | 1.2 | 0 | 0 | 0 | 3 | 910 | 7.4 | 250.05
0 | Material_C | 1.2 | 0 | 0 | 0 | 3 | Material_C | 1.2 | 0 | 0 | 0 | 3 | 910 | 7.5 | 300.06
0 | Material_C | 1.2 | 0 | 0 | 0 | 3 | Material_C | 1.2 | 0 | 0 | 0 | 3 | 910 | 7.6 | 250.05
0 | Material_C | 1.2 | 0 | 0 | 0 | 3 | Material_C | 1.2 | 0 | 0 | 0 | 3 | 910 | 7.7 | 250.05
0 | Material_C | 1.2 | 0 | 0 | 0 | 3 | Material_C | 1.2 | 0 | 0 | 0 | 3 | 910 | 7.7 | 300.06
0 | Material_C | 1.2 | 0 | 0 | 0 | 3 | Material_C | 1.2 | 0 | 0 | 0 | 3 | 910 | 7.8 | 300.06
0 | Material_C | 1.2 | 0 | 0 | 0 | 3 | Material_C | 1.2 | 0 | 0 | 0 | 3 | 910 | 7.9 | 250.05
0 | Material_C | 1.2 | 0 | 0 | 0 | 3 | Material_C | 1.2 | 0 | 0 | 0 | 3 | 910 | 8 | 250.05
0 | Material_C | 1.2 | 0 | 0 | 0 | 3 | Material_C | 1.2 | 0 | 0 | 0 | 3 | 910 | 8 | 300.06
0 | Material_C | 1.2 | 0 | 0 | 0 | 3 | Material_C | 1.2 | 0 | 0 | 0 | 3 | 910 | 8.1 | 250.05
0 | Material_C | 1.2 | 0 | 0 | 0 | 3 | Material_C | 1.2 | 0 | 0 | 0 | 3 | 910 | 8.2 | 250.05
4.4 | Material_D | 1.2 | 0 | 1 | 70 | 1 | Material_D | 1.2 | 0 | 1 | 70 | 1 | 899 | 7.5 | 480
4.9 | Material_D | 1.2 | 0 | 1 | 70 | 1 | Material_D | 1.2 | 0 | 1 | 70 | 1 | 899 | 7.5 | 480
4.3 | Material_D | 1.2 | 0 | 1 | 70 | 1 | Material_D | 1.2 | 0 | 1 | 70 | 1 | 899 | 7.8 | 480
4.7 | Material_D | 1.2 | 0 | 1 | 70 | 1 | Material_D | 1.2 | 0 | 1 | 70 | 1 | 899 | 7.8 | 480
4.8 | Material_D | 1.2 | 0 | 1 | 70 | 1 | Material_D | 1.2 | 0 | 1 | 70 | 1 | 899 | 7.8 | 480
5.3 | Material_D | 1.2 | 0 | 1 | 70 | 1 | Material_D | 1.2 | 0 | 1 | 70 | 1 | 899 | 8 | 480
5.8 | Material_D | 1.2 | 0 | 1 | 70 | 1 | Material_D | 1.2 | 0 | 1 | 70 | 1 | 899 | 8 | 480
6.5 | Material_D | 1.2 | 0 | 1 | 70 | 1 | Material_D | 1.2 | 0 | 1 | 70 | 1 | 899 | 8 | 480
3.9 | Material_D | 1.2 | 0 | 1 | 70 | 1 | Material_D | 1.2 | 0 | 1 | 70 | 1 | 899 | 8.2 | 380
5.7 | Material_D | 1.2 | 0 | 1 | 70 | 1 | Material_D | 1.2 | 0 | 1 | 70 | 1 | 899 | 8.2 | 380
5.8 | Material_D | 1.2 | 0 | 1 | 70 | 1 | Material_D | 1.2 | 0 | 1 | 70 | 1 | 899 | 8.2 | 380
6 | Material_D | 1.2 | 0 | 1 | 70 | 1 | Material_D | 1.2 | 0 | 1 | 70 | 1 | 899 | 8.3 | 480
6.3 | Material_D | 1.2 | 0 | 1 | 70 | 1 | Material_D | 1.2 | 0 | 1 | 70 | 1 | 899 | 8.3 | 480
3.9 | Material_D | 1.2 | 0 | 1 | 70 | 1 | Material_D | 1.2 | 0 | 1 | 70 | 1 | 899 | 8.5 | 380
5.9 | Material_D | 1.2 | 0 | 1 | 70 | 1 | Material_D | 1.2 | 0 | 1 | 70 | 1 | 899 | 8.5 | 380
6.1 | Material_D | 1.2 | 0 | 1 | 70 | 1 | Material_D | 1.2 | 0 | 1 | 70 | 1 | 899 | 8.5 | 380
5.5 | Material_D | 1.2 | 0 | 1 | 70 | 1 | Material_D | 1.2 | 0 | 1 | 70 | 1 | 899 | 8.5 | 480
4.3 | Material_D | 1.2 | 0 | 1 | 70 | 1 | Material_D | 1.2 | 0 | 1 | 70 | 1 | 899 | 8.8 | 380
6 | Material_D | 1.2 | 0 | 1 | 70 | 1 | Material_D | 1.2 | 0 | 1 | 70 | 1 | 899 | 8.8 | 380
5.8 | Material_D | 1.2 | 0 | 1 | 70 | 1 | Material_D | 1.2 | 0 | 1 | 70 | 1 | 899 | 9.1 | 380
5.9 | Material_D | 1.2 | 0 | 1 | 70 | 1 | Material_D | 1.2 | 0 | 1 | 70 | 1 | 899 | 9.1 | 380
6.1 | Material_D | 1.2 | 0 | 1 | 70 | 1 | Material_D | 1.2 | 0 | 1 | 70 | 1 | 899 | 9.1 | 380
4.6 | Material_D | 1.2 | 0 | 1 | 70 | 1 | Material_D | 1.2 | 0 | 1 | 70 | 1 | 899 | 9.4 | 380
5.6 | Material_D | 1.2 | 0 | 1 | 70 | 1 | Material_D | 1.2 | 0 | 1 | 70 | 1 | 899 | 9.4 | 380
6.5 | Material_D | 1.2 | 0 | 1 | 70 | 1 | Material_D | 1.2 | 0 | 1 | 70 | 1 | 899 | 9.4 | 380
5.1 | Material_D | 1.2 | 0 | 1 | 94 | 1 | Material_D | 1.2 | 0 | 1 | 94 | 1 | 1011 | 7.5 | 400
5.3 | Material_D | 1.2 | 0 | 1 | 94 | 1 | Material_D | 1.2 | 0 | 1 | 94 | 1 | 1011 | 7.5 | 400
5.1 | Material_D | 1.2 | 0 | 1 | 94 | 1 | Material_D | 1.2 | 0 | 1 | 94 | 1 | 1011 | 7.8 | 400
5.3 | Material_D | 1.2 | 0 | 1 | 94 | 1 | Material_D | 1.2 | 0 | 1 | 94 | 1 | 1011 | 7.8 | 400
5.7 | Material_D | 1.2 | 0 | 1 | 94 | 1 | Material_D | 1.2 | 0 | 1 | 94 | 1 | 1011 | 7.8 | 400
5.7 | Material_D | 1.2 | 0 | 1 | 94 | 1 | Material_D | 1.2 | 0 | 1 | 94 | 1 | 1011 | 8.1 | 400
6 | Material_D | 1.2 | 0 | 1 | 94 | 1 | Material_D | 1.2 | 0 | 1 | 94 | 1 | 1011 | 8.1 | 400
5.6 | Material_D | 1.2 | 0 | 1 | 94 | 1 | Material_D | 1.2 | 0 | 1 | 94 | 1 | 1011 | 8.2 | 380
5.8 | Material_D | 1.2 | 0 | 1 | 94 | 1 | Material_D | 1.2 | 0 | 1 | 94 | 1 | 1011 | 8.2 | 380
5.9 | Material_D | 1.2 | 0 | 1 | 94 | 1 | Material_D | 1.2 | 0 | 1 | 94 | 1 | 1011 | 8.2 | 380
2.4 | Material_D | 1.2 | 0 | 1 | 94 | 1 | Material_D | 1.2 | 0 | 1 | 94 | 1 | 1011 | 8.2 | 600
5.1 | Material_D | 1.2 | 0 | 1 | 94 | 1 | Material_D | 1.2 | 0 | 1 | 94 | 1 | 1011 | 8.2 | 600
6.1 | Material_D | 1.2 | 0 | 1 | 94 | 1 | Material_D | 1.2 | 0 | 1 | 94 | 1 | 1011 | 8.2 | 600
2.9 | Material_D | 1.2 | 0 | 1 | 94 | 1 | Material_D | 1.2 | 0 | 1 | 94 | 1 | 1011 | 8.2 | 650
1.6 | Material_D | 1.2 | 0 | 1 | 94 | 1 | Material_D | 1.2 | 0 | 1 | 94 | 1 | 1011 | 8.2 | 700
5.5 | Material_D | 1.2 | 0 | 1 | 94 | 1 | Material_D | 1.2 | 0 | 1 | 94 | 1 | 1011 | 8.2 | 700
5.8 | Material_D | 1.2 | 0 | 1 | 94 | 1 | Material_D | 1.2 | 0 | 1 | 94 | 1 | 1011 | 8.2 | 700
3.4 | Material_D | 1.2 | 0 | 1 | 94 | 1 | Material_D | 1.2 | 0 | 1 | 94 | 1 | 1011 | 8.2 | 750
5.8 | Material_D | 1.2 | 0 | 1 | 94 | 1 | Material_D | 1.2 | 0 | 1 | 94 | 1 | 1011 | 8.2 | 800
5.7 | Material_D | 1.2 | 0 | 1 | 94 | 1 | Material_D | 1.2 | 0 | 1 | 94 | 1 | 1011 | 8.4 | 400
6 | Material_D | 1.2 | 0 | 1 | 94 | 1 | Material_D | 1.2 | 0 | 1 | 94 | 1 | 1011 | 8.4 | 400
5.7 | Material_D | 1.2 | 0 | 1 | 94 | 1 | Material_D | 1.2 | 0 | 1 | 94 | 1 | 1011 | 8.5 | 380
5.8 | Material_D | 1.2 | 0 | 1 | 94 | 1 | Material_D | 1.2 | 0 | 1 | 94 | 1 | 1011 | 8.5 | 380
6.2 | Material_D | 1.2 | 0 | 1 | 94 | 1 | Material_D | 1.2 | 0 | 1 | 94 | 1 | 1011 | 8.5 | 380
5.5 | Material_D | 1.2 | 0 | 1 | 94 | 1 | Material_D | 1.2 | 0 | 1 | 94 | 1 | 1011 | 8.5 | 600
6.1 | Material_D | 1.2 | 0 | 1 | 94 | 1 | Material_D | 1.2 | 0 | 1 | 94 | 1 | 1011 | 8.5 | 600
6.6 | Material_D | 1.2 | 0 | 1 | 94 | 1 | Material_D | 1.2 | 0 | 1 | 94 | 1 | 1011 | 8.5 | 600
4.7 | Material_D | 1.2 | 0 | 1 | 94 | 1 | Material_D | 1.2 | 0 | 1 | 94 | 1 | 1011 | 8.5 | 650
5.9 | Material_D | 1.2 | 0 | 1 | 94 | 1 | Material_D | 1.2 | 0 | 1 | 94 | 1 | 1011 | 8.5 | 650
6 | Material_D | 1.2 | 0 | 1 | 94 | 1 | Material_D | 1.2 | 0 | 1 | 94 | 1 | 1011 | 8.5 | 650
5.9 | Material_D | 1.2 | 0 | 1 | 94 | 1 | Material_D | 1.2 | 0 | 1 | 94 | 1 | 1011 | 8.5 | 700
6.1 | Material_D | 1.2 | 0 | 1 | 94 | 1 | Material_D | 1.2 | 0 | 1 | 94 | 1 | 1011 | 8.5 | 700
6.2 | Material_D | 1.2 | 0 | 1 | 94 | 1 | Material_D | 1.2 | 0 | 1 | 94 | 1 | 1011 | 8.5 | 700
5.9 | Material_D | 1.2 | 0 | 1 | 94 | 1 | Material_D | 1.2 | 0 | 1 | 94 | 1 | 1011 | 8.5 | 800
6.1 | Material_D | 1.2 | 0 | 1 | 94 | 1 | Material_D | 1.2 | 0 | 1 | 94 | 1 | 1011 | 8.5 | 800
5.3 | Material_D | 1.2 | 0 | 1 | 94 | 1 | Material_D | 1.2 | 0 | 1 | 94 | 1 | 1011 | 8.7 | 400
6.1 | Material_D | 1.2 | 0 | 1 | 94 | 1 | Material_D | 1.2 | 0 | 1 | 94 | 1 | 1011 | 8.7 | 400
6.4 | Material_D | 1.2 | 0 | 1 | 94 | 1 | Material_D | 1.2 | 0 | 1 | 94 | 1 | 1011 | 8.8 | 380
6.5 | Material_D | 1.2 | 0 | 1 | 94 | 1 | Material_D | 1.2 | 0 | 1 | 94 | 1 | 1011 | 8.8 | 380
3.1 | Material_D | 1.2 | 0 | 1 | 94 | 1 | Material_D | 1.2 | 0 | 1 | 94 | 1 | 1011 | 8.8 | 600
3.3 | Material_D | 1.2 | 0 | 1 | 94 | 1 | Material_D | 1.2 | 0 | 1 | 94 | 1 | 1011 | 8.8 | 600
7.1 | Material_D | 1.2 | 0 | 1 | 94 | 1 | Material_D | 1.2 | 0 | 1 | 94 | 1 | 1011 | 8.8 | 600
6.2 | Material_D | 1.2 | 0 | 1 | 94 | 1 | Material_D | 1.2 | 0 | 1 | 94 | 1 | 1011 | 8.8 | 650
6.4 | Material_D | 1.2 | 0 | 1 | 94 | 1 | Material_D | 1.2 | 0 | 1 | 94 | 1 | 1011 | 8.8 | 650
6.5 | Material_D | 1.2 | 0 | 1 | 94 | 1 | Material_D | 1.2 | 0 | 1 | 94 | 1 | 1011 | 8.8 | 650
6.2 | Material_D | 1.2 | 0 | 1 | 94 | 1 | Material_D | 1.2 | 0 | 1 | 94 | 1 | 1011 | 8.8 | 700
6.3 | Material_D | 1.2 | 0 | 1 | 94 | 1 | Material_D | 1.2 | 0 | 1 | 94 | 1 | 1011 | 8.8 | 700
6.4 | Material_D | 1.2 | 0 | 1 | 94 | 1 | Material_D | 1.2 | 0 | 1 | 94 | 1 | 1011 | 8.8 | 700
4.7 | Material_D | 1.2 | 0 | 1 | 94 | 1 | Material_D | 1.2 | 0 | 1 | 94 | 1 | 1011 | 8.8 | 750
5.4 | Material_D | 1.2 | 0 | 1 | 94 | 1 | Material_D | 1.2 | 0 | 1 | 94 | 1 | 1011 | 8.8 | 750
5.9 | Material_D | 1.2 | 0 | 1 | 94 | 1 | Material_D | 1.2 | 0 | 1 | 94 | 1 | 1011 | 8.8 | 750
5.2 | Material_D | 1.2 | 0 | 1 | 94 | 1 | Material_D | 1.2 | 0 | 1 | 94 | 1 | 1011 | 8.8 | 800
6.2 | Material_D | 1.2 | 0 | 1 | 94 | 1 | Material_D | 1.2 | 0 | 1 | 94 | 1 | 1011 | 8.8 | 800
6.3 | Material_D | 1.2 | 0 | 1 | 94 | 1 | Material_D | 1.2 | 0 | 1 | 94 | 1 | 1011 | 8.8 | 800
6 | Material_D | 1.2 | 0 | 1 | 94 | 1 | Material_D | 1.2 | 0 | 1 | 94 | 1 | 1011 | 9 | 300
6.3 | Material_D | 1.2 | 0 | 1 | 94 | 1 | Material_D | 1.2 | 0 | 1 | 94 | 1 | 1011 | 9 | 300
6.4 | Material_D | 1.2 | 0 | 1 | 94 | 1 | Material_D | 1.2 | 0 | 1 | 94 | 1 | 1011 | 9 | 300
5 | Material_D | 1.2 | 0 | 1 | 94 | 1 | Material_D | 1.2 | 0 | 1 | 94 | 1 | 1011 | 9 | 400
5.6 | Material_D | 1.2 | 0 | 1 | 94 | 1 | Material_D | 1.2 | 0 | 1 | 94 | 1 | 1011 | 9 | 400
6.2 | Material_D | 1.2 | 0 | 1 | 94 | 1 | Material_D | 1.2 | 0 | 1 | 94 | 1 | 1011 | 9 | 400
6.3 | Material_D | 1.2 | 0 | 1 | 94 | 1 | Material_D | 1.2 | 0 | 1 | 94 | 1 | 1011 | 9 | 400
6.5 | Material_D | 1.2 | 0 | 1 | 94 | 1 | Material_D | 1.2 | 0 | 1 | 94 | 1 | 1011 | 9 | 400
5.4 | Material_D | 1.2 | 0 | 1 | 94 | 1 | Material_D | 1.2 | 0 | 1 | 94 | 1 | 1011 | 9 | 500
6.5 | Material_D | 1.2 | 0 | 1 | 94 | 1 | Material_D | 1.2 | 0 | 1 | 94 | 1 | 1011 | 9 | 500
6.6 | Material_D | 1.2 | 0 | 1 | 94 | 1 | Material_D | 1.2 | 0 | 1 | 94 | 1 | 1011 | 9 | 500
5.5 | Material_D | 1.2 | 0 | 1 | 94 | 1 | Material_D | 1.2 | 0 | 1 | 94 | 1 | 1011 | 9 | 600
6.5 | Material_D | 1.2 | 0 | 1 | 94 | 1 | Material_D | 1.2 | 0 | 1 | 94 | 1 | 1011 | 9 | 600
6.8 | Material_D | 1.2 | 0 | 1 | 94 | 1 | Material_D | 1.2 | 0 | 1 | 94 | 1 | 1011 | 9 | 600
6 | Material_D | 1.2 | 0 | 1 | 94 | 1 | Material_D | 1.2 | 0 | 1 | 94 | 1 | 1011 | 9 | 700
6.1 | Material_D | 1.2 | 0 | 1 | 94 | 1 | Material_D | 1.2 | 0 | 1 | 94 | 1 | 1011 | 9 | 700
6.8 | Material_D | 1.2 | 0 | 1 | 94 | 1 | Material_D | 1.2 | 0 | 1 | 94 | 1 | 1011 | 9 | 700
5.6 | Material_D | 1.2 | 0 | 1 | 94 | 1 | Material_D | 1.2 | 0 | 1 | 94 | 1 | 1011 | 9 | 800
6 | Material_D | 1.2 | 0 | 1 | 94 | 1 | Material_D | 1.2 | 0 | 1 | 94 | 1 | 1011 | 9 | 800
6.8 | Material_D | 1.2 | 0 | 1 | 94 | 1 | Material_D | 1.2 | 0 | 1 | 94 | 1 | 1011 | 9 | 800
6.4 | Material_D | 1.2 | 0 | 1 | 94 | 1 | Material_D | 1.2 | 0 | 1 | 94 | 1 | 1011 | 9.1 | 380
6.8 | Material_D | 1.2 | 0 | 1 | 94 | 1 | Material_D | 1.2 | 0 | 1 | 94 | 1 | 1011 | 9.1 | 380
7.2 | Material_D | 1.2 | 0 | 1 | 94 | 1 | Material_D | 1.2 | 0 | 1 | 94 | 1 | 1011 | 9.1 | 380
6.8 | Material_D | 1.2 | 0 | 1 | 94 | 1 | Material_D | 1.2 | 0 | 1 | 94 | 1 | 1011 | 9.1 | 600
6.9 | Material_D | 1.2 | 0 | 1 | 94 | 1 | Material_D | 1.2 | 0 | 1 | 94 | 1 | 1011 | 9.1 | 600
7.8 | Material_D | 1.2 | 0 | 1 | 94 | 1 | Material_D | 1.2 | 0 | 1 | 94 | 1 | 1011 | 9.1 | 600
6.7 | Material_D | 1.2 | 0 | 1 | 94 | 1 | Material_D | 1.2 | 0 | 1 | 94 | 1 | 1011 | 9.1 | 650
6.8 | Material_D | 1.2 | 0 | 1 | 94 | 1 | Material_D | 1.2 | 0 | 1 | 94 | 1 | 1011 | 9.1 | 650
4.9 | Material_D | 1.2 | 0 | 1 | 94 | 1 | Material_D | 1.2 | 0 | 1 | 94 | 1 | 1011 | 9.1 | 700
6.4 | Material_D | 1.2 | 0 | 1 | 94 | 1 | Material_D | 1.2 | 0 | 1 | 94 | 1 | 1011 | 9.1 | 700
6.6 | Material_D | 1.2 | 0 | 1 | 94 | 1 | Material_D | 1.2 | 0 | 1 | 94 | 1 | 1011 | 9.1 | 700
5.7 | Material_D | 1.2 | 0 | 1 | 94 | 1 | Material_D | 1.2 | 0 | 1 | 94 | 1 | 1011 | 9.1 | 750
6.6 | Material_D | 1.2 | 0 | 1 | 94 | 1 | Material_D | 1.2 | 0 | 1 | 94 | 1 | 1011 | 9.1 | 750
6.9 | Material_D | 1.2 | 0 | 1 | 94 | 1 | Material_D | 1.2 | 0 | 1 | 94 | 1 | 1011 | 9.1 | 750
3.7 | Material_D | 1.2 | 0 | 1 | 94 | 1 | Material_D | 1.2 | 0 | 1 | 94 | 1 | 1011 | 9.1 | 800
4.9 | Material_D | 1.2 | 0 | 1 | 94 | 1 | Material_D | 1.2 | 0 | 1 | 94 | 1 | 1011 | 9.1 | 800
6.5 | Material_D | 1.2 | 0 | 1 | 94 | 1 | Material_D | 1.2 | 0 | 1 | 94 | 1 | 1011 | 9.1 | 800
4.4 | Material_D | 1.2 | 0 | 1 | 94 | 1 | Material_D | 1.2 | 0 | 1 | 94 | 1 | 1011 | 9.4 | 380
5.5 | Material_D | 1.2 | 0 | 1 | 94 | 1 | Material_D | 1.2 | 0 | 1 | 94 | 1 | 1011 | 9.4 | 380
6 | Material_D | 1.2 | 0 | 1 | 94 | 1 | Material_D | 1.2 | 0 | 1 | 94 | 1 | 1011 | 9.4 | 380
3.9 | Material_D | 1.2 | 0 | 1 | 94 | 1 | Material_D | 1.2 | 0 | 1 | 94 | 1 | 1011 | 9.4 | 600
4.5 | Material_D | 1.2 | 0 | 1 | 94 | 1 | Material_D | 1.2 | 0 | 1 | 94 | 1 | 1011 | 9.4 | 600
4.9 | Material_D | 1.2 | 0 | 1 | 94 | 1 | Material_D | 1.2 | 0 | 1 | 94 | 1 | 1011 | 9.4 | 600
4.4 | Material_D | 1.2 | 0 | 1 | 94 | 1 | Material_D | 1.2 | 0 | 1 | 94 | 1 | 1011 | 9.4 | 650
5.3 | Material_D | 1.2 | 0 | 1 | 94 | 1 | Material_D | 1.2 | 0 | 1 | 94 | 1 | 1011 | 9.4 | 650
6.5 | Material_D | 1.2 | 0 | 1 | 94 | 1 | Material_D | 1.2 | 0 | 1 | 94 | 1 | 1011 | 9.4 | 650
2.6 | Material_D | 1.2 | 0 | 1 | 94 | 1 | Material_D | 1.2 | 0 | 1 | 94 | 1 | 1011 | 9.4 | 700
4.6 | Material_D | 1.2 | 0 | 1 | 94 | 1 | Material_D | 1.2 | 0 | 1 | 94 | 1 | 1011 | 9.4 | 700
4.8 | Material_D | 1.2 | 0 | 1 | 94 | 1 | Material_D | 1.2 | 0 | 1 | 94 | 1 | 1011 | 9.4 | 700
4.6 | Material_D | 1.2 | 0 | 1 | 94 | 1 | Material_D | 1.2 | 0 | 1 | 94 | 1 | 1011 | 9.4 | 750
4.7 | Material_D | 1.2 | 0 | 1 | 94 | 1 | Material_D | 1.2 | 0 | 1 | 94 | 1 | 1011 | 9.4 | 750
5.5 | Material_D | 1.2 | 0 | 1 | 94 | 1 | Material_D | 1.2 | 0 | 1 | 94 | 1 | 1011 | 9.4 | 750